## initial dataset
Material | Type | Shape | Coat/Functional Group | Synthesis Method | Surface Charge | Diameter [nm] | Size in Water [nm] | Size in Medium [nm] | Zeta in Water [mV] | Zeta in Medium [mV] | Cell Type | No of Cells [cells/well] | Human/Animal | Cell Source | Cell Tissue | Cell Morphology | Cell Age | Cell Line/Primary.Cell | Time [hr] | Concentration [ug/ml] | Test | Test Indicator | Aspect Ratio | Cytotoxicity | PDI
SiO2 | I | Sphere | CTAB | Precipitation | Negative |  | 386.9 | 90.09 | -35.9 |  | PC12 | 5000 | A | Rat | Adrenal Gland | Irregular | Adult | L | 12 | 1.95 | MTT | TetrazoliumSalt |  | Nontoxic
SiO2 | I | Sphere | CTAB | Precipitation | Negative |  | 386.9 | 90.09 | -35.9 |  | PC12 | 5000 | A | Rat | Adrenal Gland | Irregular | Adult | L | 12 | 3.9 | MTT | TetrazoliumSalt |  | Nontoxic
SiO2 | I | Sphere | CTAB | Precipitation | Negative |  | 386.9 | 90.09 | -35.9 |  | PC12 | 5000 | A | Rat | Adrenal Gland | Irregular | Adult | L | 12 | 7.8 | MTT | TetrazoliumSalt |  | Nontoxic
SiO2 | I | Sphere | CTAB | Precipitation | Negative |  | 386.9 | 90.09 | -35.9 |  | PC12 | 5000 | A | Rat | Adrenal Gland | Irregular | Adult | L | 12 | 15.6 | MTT | TetrazoliumSalt |  | Nontoxic
SiO2 | I | Sphere | CTAB | Precipitation | Negative |  | 386.9 | 90.09 | -35.9 |  | PC12 | 5000 | A | Rat | Adrenal Gland | Irregular | Adult | L | 12 | 31.2 | MTT | TetrazoliumSalt |  | Nontoxic
SiO2 | I | Sphere | CTAB | Precipitation | Negative |  | 386.9 | 90.09 | -35.9 |  | PC12 | 5000 | A | Rat | Adrenal Gland | Irregular | Adult | L | 12 | 62.5 | MTT | TetrazoliumSalt |  | Nontoxic
SiO2 | I | Sphere | CTAB | Precipitation | Negative |  | 386.9 | 90.09 | -35.9 |  | PC12 | 5000 | A | Rat | Adrenal Gland | Irregular | Adult | L | 12 | 125 | MTT | TetrazoliumSalt |  | Nontoxic
SiO2 | I | Sphere | CTAB | Precipitation | Negative |  | 386.9 | 90.09 | -35.9 |  | PC12 | 5000 | A | Rat | Adrenal Gland | Irregular | Adult | L | 12 | 250 | MTT | TetrazoliumSalt |  | Nontoxic
SiO2 | I | Sphere | CTAB | Precipitation | Negative |  | 386.9 | 90.09 | -35.9 |  | PC12 | 5000 | A | Rat | Adrenal Gland | Irregular | Adult | L | 12 | 500 | MTT | TetrazoliumSalt |  | Nontoxic
SiO2 | I | Sphere | CTAB | Precipitation | Negative |  | 386.9 | 90.09 | -35.9 |  | PC12 | 5000 | A | Rat | Adrenal Gland | Irregular | Adult | L | 12 | 1000 | MTT | TetrazoliumSalt |  | Nontoxic
SiO2 | I | Sphere | CTAB | Precipitation | Negative |  | 386.9 | 90.09 | -35.9 |  | PC12 | 5000 | A | Rat | Adrenal Gland | Irregular | Adult | L | 24 | 1.95 | MTT | TetrazoliumSalt |  | Nontoxic
SiO2 | I | Sphere | CTAB | Precipitation | Negative |  | 386.9 | 90.09 | -35.9 |  | PC12 | 5000 | A | Rat | Adrenal Gland | Irregular | Adult | L | 24 | 3.9 | MTT | TetrazoliumSalt |  | Nontoxic
SiO2 | I | Sphere | CTAB | Precipitation | Negative |  | 386.9 | 90.09 | -35.9 |  | PC12 | 5000 | A | Rat | Adrenal Gland | Irregular | Adult | L | 24 | 7.8 | MTT | TetrazoliumSalt |  | Nontoxic
SiO2 | I | Sphere | CTAB | Precipitation | Negative |  | 386.9 | 90.09 | -35.9 |  | PC12 | 5000 | A | Rat | Adrenal Gland | Irregular | Adult | L | 24 | 15.6 | MTT | TetrazoliumSalt |  | Nontoxic
SiO2 | I | Sphere | CTAB | Precipitation | Negative |  | 386.9 | 90.09 | -35.9 |  | PC12 | 5000 | A | Rat | Adrenal Gland | Irregular | Adult | L | 24 | 31.2 | MTT | TetrazoliumSalt |  | Nontoxic
SiO2 | I | Sphere | CTAB | Precipitation | Negative |  | 386.9 | 90.09 | -35.9 |  | PC12 | 5000 | A | Rat | Adrenal Gland | Irregular | Adult | L | 24 | 62.5 | MTT | TetrazoliumSalt |  | Nontoxic
SiO2 | I | Sphere | CTAB | Precipitation | Negative |  | 386.9 | 90.09 | -35.9 |  | PC12 | 5000 | A | Rat | Adrenal Gland | Irregular | Adult | L | 24 | 125 | MTT | TetrazoliumSalt |  | Nontoxic
SiO2 | I | Sphere | CTAB | Precipitation | Negative |  | 386.9 | 90.09 | -35.9 |  | PC12 | 5000 | A | Rat | Adrenal Gland | Irregular | Adult | L | 24 | 250 | MTT | TetrazoliumSalt |  | Nontoxic
SiO2 | I | Sphere | CTAB | Precipitation | Negative |  | 386.9 | 90.09 | -35.9 |  | PC12 | 5000 | A | Rat | Adrenal Gland | Irregular | Adult | L | 24 | 500 | MTT | TetrazoliumSalt |  | Nontoxic
SiO2 | I | Sphere | CTAB | Precipitation | Negative |  | 386.9 | 90.09 | -35.9 |  | PC12 | 5000 | A | Rat | Adrenal Gland | Irregular | Adult | L | 24 | 1000 | MTT | TetrazoliumSalt |  | Nontoxic
SiO2 | I | Sphere | Ph | Precipitation | Negative |  | 375.4 | 135.83 | -26.8 |  | PC12 | 5000 | A | Rat | Adrenal Gland | Irregular | Adult | L | 12 | 1.95 | MTT | TetrazoliumSalt |  | Nontoxic
SiO2 | I | Sphere | Ph | Precipitation | Negative |  | 375.4 | 135.83 | -26.8 |  | PC12 | 5000 | A | Rat | Adrenal Gland | Irregular | Adult | L | 12 | 3.9 | MTT | TetrazoliumSalt |  | Nontoxic
SiO2 | I | Sphere | Ph | Precipitation | Negative |  | 375.4 | 135.83 | -26.8 |  | PC12 | 5000 | A | Rat | Adrenal Gland | Irregular | Adult | L | 12 | 7.8 | MTT | TetrazoliumSalt |  | Nontoxic
SiO2 | I | Sphere | Ph | Precipitation | Negative |  | 375.4 | 135.83 | -26.8 |  | PC12 | 5000 | A | Rat | Adrenal Gland | Irregular | Adult | L | 12 | 15.6 | MTT | TetrazoliumSalt |  | Nontoxic
SiO2 | I | Sphere | Ph | Precipitation | Negative |  | 375.4 | 135.83 | -26.8 |  | PC12 | 5000 | A | Rat | Adrenal Gland | Irregular | Adult | L | 12 | 31.2 | MTT | TetrazoliumSalt |  | Nontoxic
SiO2 | I | Sphere | Ph | Precipitation | Negative |  | 375.4 | 135.83 | -26.8 |  | PC12 | 5000 | A | Rat | Adrenal Gland | Irregular | Adult | L | 12 | 62.5 | MTT | TetrazoliumSalt |  | Nontoxic
SiO2 | I | Sphere | Ph | Precipitation | Negative |  | 375.4 | 135.83 | -26.8 |  | PC12 | 5000 | A | Rat | Adrenal Gland | Irregular | Adult | L | 12 | 125 | MTT | TetrazoliumSalt |  | Nontoxic
SiO2 | I | Sphere | Ph | Precipitation | Negative |  | 375.4 | 135.83 | -26.8 |  | PC12 | 5000 | A | Rat | Adrenal Gland | Irregular | Adult | L | 12 | 250 | MTT | TetrazoliumSalt |  | Nontoxic
SiO2 | I | Sphere | Ph | Precipitation | Negative |  | 375.4 | 135.83 | -26.8 |  | PC12 | 5000 | A | Rat | Adrenal Gland | Irregular | Adult | L | 12 | 500 | MTT | TetrazoliumSalt |  | Nontoxic
SiO2 | I | Sphere | Ph | Precipitation | Negative |  | 375.4 | 135.83 | -26.8 |  | PC12 | 5000 | A | Rat | Adrenal Gland | Irregular | Adult | L | 12 | 1000 | MTT | TetrazoliumSalt |  | Nontoxic
SiO2 | I | Sphere | Ph | Precipitation | Negative |  | 375.4 | 135.83 | -26.8 |  | PC12 | 5000 | A | Rat | Adrenal Gland | Irregular | Adult | L | 24 | 1.95 | MTT | TetrazoliumSalt |  | Nontoxic
SiO2 | I | Sphere | Ph | Precipitation | Negative |  | 375.4 | 135.83 | -26.8 |  | PC12 | 5000 | A | Rat | Adrenal Gland | Irregular | Adult | L | 24 | 3.9 | MTT | TetrazoliumSalt |  | Nontoxic
SiO2 | I | Sphere | Ph | Precipitation | Negative |  | 375.4 | 135.83 | -26.8 |  | PC12 | 5000 | A | Rat | Adrenal Gland | Irregular | Adult | L | 24 | 7.8 | MTT | TetrazoliumSalt |  | Nontoxic
SiO2 | I | Sphere | Ph | Precipitation | Negative |  | 375.4 | 135.83 | -26.8 |  | PC12 | 5000 | A | Rat | Adrenal Gland | Irregular | Adult | L | 24 | 15.6 | MTT | TetrazoliumSalt |  | Nontoxic
SiO2 | I | Sphere | Ph | Precipitation | Negative |  | 375.4 | 135.83 | -26.8 |  | PC12 | 5000 | A | Rat | Adrenal Gland | Irregular | Adult | L | 24 | 31.2 | MTT | TetrazoliumSalt |  | Nontoxic
SiO2 | I | Sphere | Ph | Precipitation | Negative |  | 375.4 | 135.83 | -26.8 |  | PC12 | 5000 | A | Rat | Adrenal Gland | Irregular | Adult | L | 24 | 62.5 | MTT | TetrazoliumSalt |  | Nontoxic
SiO2 | I | Sphere | Ph | Precipitation | Negative |  | 375.4 | 135.83 | -26.8 |  | PC12 | 5000 | A | Rat | Adrenal Gland | Irregular | Adult | L | 24 | 125 | MTT | TetrazoliumSalt |  | Nontoxic
SiO2 | I | Sphere | Ph | Precipitation | Negative |  | 375.4 | 135.83 | -26.8 |  | PC12 | 5000 | A | Rat | Adrenal Gland | Irregular | Adult | L | 24 | 250 | MTT | TetrazoliumSalt |  | Nontoxic
SiO2 | I | Sphere | Ph | Precipitation | Negative |  | 375.4 | 135.83 | -26.8 |  | PC12 | 5000 | A | Rat | Adrenal Gland | Irregular | Adult | L | 24 | 500 | MTT | TetrazoliumSalt |  | Nontoxic
SiO2 | I | Sphere | Ph | Precipitation | Negative |  | 375.4 | 135.83 | -26.8 |  | PC12 | 5000 | A | Rat | Adrenal Gland | Irregular | Adult | L | 24 | 1000 | MTT | TetrazoliumSalt |  | Nontoxic
SiO2 | I | Sphere | NH2 | Precipitation | Positive |  | 437 | 142.11 | 21.7 |  | PC12 | 5000 | A | Rat | Adrenal Gland | Irregular | Adult | L | 12 | 1.95 | MTT | TetrazoliumSalt |  | Nontoxic
SiO2 | I | Sphere | NH2 | Precipitation | Positive |  | 437 | 142.11 | 21.7 |  | PC12 | 5000 | A | Rat | Adrenal Gland | Irregular | Adult | L | 12 | 3.9 | MTT | TetrazoliumSalt |  | Nontoxic
SiO2 | I | Sphere | NH2 | Precipitation | Positive |  | 437 | 142.11 | 21.7 |  | PC12 | 5000 | A | Rat | Adrenal Gland | Irregular | Adult | L | 12 | 7.8 | MTT | TetrazoliumSalt |  | Nontoxic
SiO2 | I | Sphere | NH2 | Precipitation | Positive |  | 437 | 142.11 | 21.7 |  | PC12 | 5000 | A | Rat | Adrenal Gland | Irregular | Adult | L | 12 | 15.6 | MTT | TetrazoliumSalt |  | Nontoxic
SiO2 | I | Sphere | NH2 | Precipitation | Positive |  | 437 | 142.11 | 21.7 |  | PC12 | 5000 | A | Rat | Adrenal Gland | Irregular | Adult | L | 12 | 31.2 | MTT | TetrazoliumSalt |  | Nontoxic
SiO2 | I | Sphere | NH2 | Precipitation | Positive |  | 437 | 142.11 | 21.7 |  | PC12 | 5000 | A | Rat | Adrenal Gland | Irregular | Adult | L | 12 | 62.5 | MTT | TetrazoliumSalt |  | Nontoxic
SiO2 | I | Sphere | NH2 | Precipitation | Positive |  | 437 | 142.11 | 21.7 |  | PC12 | 5000 | A | Rat | Adrenal Gland | Irregular | Adult | L | 12 | 125 | MTT | TetrazoliumSalt |  | Nontoxic
SiO2 | I | Sphere | NH2 | Precipitation | Positive |  | 437 | 142.11 | 21.7 |  | PC12 | 5000 | A | Rat | Adrenal Gland | Irregular | Adult | L | 12 | 250 | MTT | TetrazoliumSalt |  | Nontoxic
SiO2 | I | Sphere | NH2 | Precipitation | Positive |  | 437 | 142.11 | 21.7 |  | PC12 | 5000 | A | Rat | Adrenal Gland | Irregular | Adult | L | 12 | 500 | MTT | TetrazoliumSalt |  | Nontoxic
SiO2 | I | Sphere | NH2 | Precipitation | Positive |  | 437 | 142.11 | 21.7 |  | PC12 | 5000 | A | Rat | Adrenal Gland | Irregular | Adult | L | 12 | 1000 | MTT | TetrazoliumSalt |  | Nontoxic
SiO2 | I | Sphere | NH2 | Precipitation | Positive |  | 437 | 142.11 | 21.7 |  | PC12 | 5000 | A | Rat | Adrenal Gland | Irregular | Adult | L | 24 | 1.95 | MTT | TetrazoliumSalt |  | Nontoxic
SiO2 | I | Sphere | NH2 | Precipitation | Positive |  | 437 | 142.11 | 21.7 |  | PC12 | 5000 | A | Rat | Adrenal Gland | Irregular | Adult | L | 24 | 3.9 | MTT | TetrazoliumSalt |  | Nontoxic
SiO2 | I | Sphere | NH2 | Precipitation | Positive |  | 437 | 142.11 | 21.7 |  | PC12 | 5000 | A | Rat | Adrenal Gland | Irregular | Adult | L | 24 | 7.8 | MTT | TetrazoliumSalt |  | Nontoxic
SiO2 | I | Sphere | NH2 | Precipitation | Positive |  | 437 | 142.11 | 21.7 |  | PC12 | 5000 | A | Rat | Adrenal Gland | Irregular | Adult | L | 24 | 15.6 | MTT | TetrazoliumSalt |  | Nontoxic
SiO2 | I | Sphere | NH2 | Precipitation | Positive |  | 437 | 142.11 | 21.7 |  | PC12 | 5000 | A | Rat | Adrenal Gland | Irregular | Adult | L | 24 | 31.2 | MTT | TetrazoliumSalt |  | Nontoxic
SiO2 | I | Sphere | NH2 | Precipitation | Positive |  | 437 | 142.11 | 21.7 |  | PC12 | 5000 | A | Rat | Adrenal Gland | Irregular | Adult | L | 24 | 62.5 | MTT | TetrazoliumSalt |  | Nontoxic
SiO2 | I | Sphere | NH2 | Precipitation | Positive |  | 437 | 142.11 | 21.7 |  | PC12 | 5000 | A | Rat | Adrenal Gland | Irregular | Adult | L | 24 | 125 | MTT | TetrazoliumSalt |  | Nontoxic
SiO2 | I | Sphere | NH2 | Precipitation | Positive |  | 437 | 142.11 | 21.7 |  | PC12 | 5000 | A | Rat | Adrenal Gland | Irregular | Adult | L | 24 | 250 | MTT | TetrazoliumSalt |  | Nontoxic
SiO2 | I | Sphere | NH2 | Precipitation | Positive |  | 437 | 142.11 | 21.7 |  | PC12 | 5000 | A | Rat | Adrenal Gland | Irregular | Adult | L | 24 | 500 | MTT | TetrazoliumSalt |  | Nontoxic
SiO2 | I | Sphere | NH2 | Precipitation | Positive |  | 437 | 142.11 | 21.7 |  | PC12 | 5000 | A | Rat | Adrenal Gland | Irregular | Adult | L | 24 | 1000 | MTT | TetrazoliumSalt |  | Nontoxic
SiO2 | I | Sphere | None | Commercial | Negative | 10 | 7 | 10 | -27 |  | RAW264.7 | 2600 | A | Mouse | Ascites | Monocyte/Macrophage | Adult | L | 24 | 1 | CellTiterBlue | AlamarBlue |  | Nontoxic
SiO2 | I | Sphere | None | Commercial | Negative | 10 | 7 | 10 | -27 |  | RAW264.7 | 2600 | A | Mouse | Ascites | Monocyte/Macrophage | Adult | L | 24 | 10 | CellTiterBlue | AlamarBlue |  | Nontoxic
SiO2 | I | Sphere | None | Commercial | Negative | 10 | 7 | 10 | -27 |  | RAW264.7 | 2600 | A | Mouse | Ascites | Monocyte/Macrophage | Adult | L | 24 | 100 | CellTiterBlue | AlamarBlue |  | Nontoxic
SiO2 | I | Sphere | None | Commercial | Negative | 10 | 7 | 10 | -27 |  | RAW264.7 | 2600 | A | Mouse | Ascites | Monocyte/Macrophage | Adult | L | 24 | 1000 | CellTiterBlue | AlamarBlue |  | Toxic
SiO2 | I | Sphere | None | Commercial | Negative | 10 | 7 | 10 | -27 |  | RAW264.7 | 2600 | A | Mouse | Ascites | Monocyte/Macrophage | Adult | L | 24 | 1 | XTT | TetrazoliumSalt |  | Nontoxic
SiO2 | I | Sphere | None | Commercial | Negative | 10 | 7 | 10 | -27 |  | RAW264.7 | 2600 | A | Mouse | Ascites | Monocyte/Macrophage | Adult | L | 24 | 10 | XTT | TetrazoliumSalt |  | Nontoxic
SiO2 | I | Sphere | None | Commercial | Negative | 10 | 7 | 10 | -27 |  | RAW264.7 | 2600 | A | Mouse | Ascites | Monocyte/Macrophage | Adult | L | 24 | 100 | XTT | TetrazoliumSalt |  | Nontoxic
SiO2 | I | Sphere | None | Commercial | Negative | 10 | 7 | 10 | -27 |  | RAW264.7 | 2600 | A | Mouse | Ascites | Monocyte/Macrophage | Adult | L | 24 | 1000 | XTT | TetrazoliumSalt |  | Toxic
SiO2 | I | Sphere | None | Commercial | Negative | 10 | 7 | 10 | -27 |  | RAW264.7 | 2600 | A | Mouse | Ascites | Monocyte/Macrophage | Adult | L | 24 | 1 | LDH | LDHrelease |  | Toxic
SiO2 | I | Sphere | None | Commercial | Negative | 10 | 7 | 10 | -27 |  | RAW264.7 | 2600 | A | Mouse | Ascites | Monocyte/Macrophage | Adult | L | 24 | 10 | LDH | LDHrelease |  | Toxic
SiO2 | I | Sphere | None | Commercial | Negative | 10 | 7 | 10 | -27 |  | RAW264.7 | 2600 | A | Mouse | Ascites | Monocyte/Macrophage | Adult | L | 24 | 100 | LDH | LDHrelease |  | Toxic
SiO2 | I | Sphere | None | Commercial | Negative | 10 | 7 | 10 | -27 |  | RAW264.7 | 2600 | A | Mouse | Ascites | Monocyte/Macrophage | Adult | L | 24 | 1000 | LDH | LDHrelease |  | Nontoxic
SiO2 | I | Sphere | None | Commercial | Negative | 10 | 7 | 10 | -27 |  | RAW264.7 | 6000 | A | Mouse | Ascites | Monocyte/Macrophage | Adult | L | 24 | 1 | Live/Dead | PropidiumIodide |  | Nontoxic
SiO2 | I | Sphere | None | Commercial | Negative | 10 | 7 | 10 | -27 |  | RAW264.7 | 6000 | A | Mouse | Ascites | Monocyte/Macrophage | Adult | L | 24 | 10 | Live/Dead | PropidiumIodide |  | Nontoxic
SiO2 | I | Sphere | None | Commercial | Negative | 10 | 7 | 10 | -27 |  | RAW264.7 | 6000 | A | Mouse | Ascites | Monocyte/Macrophage | Adult | L | 24 | 100 | Live/Dead | PropidiumIodide |  | Nontoxic
SiO2 | I | Sphere | None | Commercial | Negative | 10 | 7 | 10 | -27 |  | RAW264.7 | 6000 | A | Mouse | Ascites | Monocyte/Macrophage | Adult | L | 24 | 1000 | Live/Dead | PropidiumIodide |  | Toxic
SiO2 | I | Sphere | None | Commercial | Negative | 10 | 7 | 10 | -27 |  | RAW264.7 | 6000 | A | Mouse | Ascites | Monocyte/Macrophage | Adult | L | 24 | 1 | Live/Dead | CalceinAM |  | Nontoxic
SiO2 | I | Sphere | None | Commercial | Negative | 10 | 7 | 10 | -27 |  | RAW264.7 | 6000 | A | Mouse | Ascites | Monocyte/Macrophage | Adult | L | 24 | 10 | Live/Dead | CalceinAM |  | Nontoxic
SiO2 | I | Sphere | None | Commercial | Negative | 10 | 7 | 10 | -27 |  | RAW264.7 | 6000 | A | Mouse | Ascites | Monocyte/Macrophage | Adult | L | 24 | 100 | Live/Dead | CalceinAM |  | Nontoxic
SiO2 | I | Sphere | None | Commercial | Negative | 10 | 7 | 10 | -27 |  | RAW264.7 | 6000 | A | Mouse | Ascites | Monocyte/Macrophage | Adult | L | 24 | 1000 | Live/Dead | CalceinAM |  | Toxic
QD | I | Sphere | DPA | Precipitation | Neutral | 5.4 |  |  |  |  | SVEC4-10 |  | A | Mouse | Axillary Lymph Node | Epithelial | Adult | L | 24 |  | MTS | TetrazoliumSalt |  | Nontoxic
QD | I | Sphere | DPA | Precipitation | Neutral | 5.4 |  |  |  |  | SVEC4-10 |  | A | Mouse | Axillary Lymph Node | Epithelial | Adult | L | 24 |  | MTS | TetrazoliumSalt |  | Nontoxic
QD | I | Sphere | DPA | Precipitation | Neutral | 5.4 |  |  |  |  | J774A.1 |  | A | Mouse | Ascites | Macrophage | Adult | L | 24 |  | MTS | TetrazoliumSalt |  | Nontoxic
QD | I | Sphere | DPA | Precipitation | Neutral | 5.4 |  |  |  |  | J774A.1 |  | A | Mouse | Ascites | Macrophage | Adult | L | 24 |  | MTS | TetrazoliumSalt |  | Nontoxic
QD | I | Sphere | MPA | Precipitation | Negative | 5.4 |  |  |  |  | SVEC4-10 |  | A | Mouse | Axillary Lymph Node | Epithelial | Adult | L | 24 |  | MTS | TetrazoliumSalt |  | Nontoxic
QD | I | Sphere | MPA | Precipitation | Negative | 5.4 |  |  |  |  | SVEC4-10 |  | A | Mouse | Axillary Lymph Node | Epithelial | Adult | L | 24 |  | MTS | TetrazoliumSalt |  | Toxic
QD | I | Sphere | MPA | Precipitation | Negative | 5.4 |  |  |  |  | J774A.1 |  | A | Mouse | Ascites | Macrophage | Adult | L | 24 |  | MTS | TetrazoliumSalt |  | Nontoxic
QD | I | Sphere | MPA | Precipitation | Negative | 5.4 |  |  |  |  | J774A.1 |  | A | Mouse | Ascites | Macrophage | Adult | L | 24 |  | MTS | TetrazoliumSalt |  | Nontoxic
QD | I | Sphere | CyA | Precipitation | Positive | 5.4 |  |  |  |  | SVEC4-10 |  | A | Mouse | Axillary Lymph Node | Epithelial | Adult | L | 24 |  | MTS | TetrazoliumSalt |  | Toxic
QD | I | Sphere | CyA | Precipitation | Positive | 5.4 |  |  |  |  | SVEC4-10 |  | A | Mouse | Axillary Lymph Node | Epithelial | Adult | L | 24 |  | MTS | TetrazoliumSalt |  | Toxic
QD | I | Sphere | CyA | Precipitation | Positive | 5.4 |  |  |  |  | J774A.1 |  | A | Mouse | Ascites | Macrophage | Adult | L | 24 |  | MTS | TetrazoliumSalt |  | Nontoxic
QD | I | Sphere | CyA | Precipitation | Positive | 5.4 |  |  |  |  | J774A.1 |  | A | Mouse | Ascites | Macrophage | Adult | L | 24 |  | MTS | TetrazoliumSalt |  | Toxic
IronOxide | I | Sphere | Dextran | Thermal Decomposition |  | 18 | 170 |  |  |  | VERO | 10000 | A | Monkey | Kidney | Epithelial | Adult | L | 24 | 100 | MTT | TetrazoliumSalt |  | Nontoxic
IronOxide | I | Sphere | Dextran | Thermal Decomposition |  | 18 | 170 |  |  |  | VERO | 10000 | A | Monkey | Kidney | Epithelial | Adult | L | 24 | 200 | MTT | TetrazoliumSalt |  | Nontoxic
IronOxide | I | Sphere | Dextran | Thermal Decomposition |  | 18 | 170 |  |  |  | VERO | 10000 | A | Monkey | Kidney | Epithelial | Adult | L | 24 | 300 | MTT | TetrazoliumSalt |  | Nontoxic
IronOxide | I | Sphere | Dextran | Thermal Decomposition |  | 18 | 170 |  |  |  | VERO | 10000 | A | Monkey | Kidney | Epithelial | Adult | L | 24 | 400 | MTT | TetrazoliumSalt |  | Nontoxic
IronOxide | I | Sphere | Dextran | Thermal Decomposition |  | 18 | 170 |  |  |  | VERO | 10000 | A | Monkey | Kidney | Epithelial | Adult | L | 24 | 500 | MTT | TetrazoliumSalt |  | Nontoxic
IronOxide | I | Sphere | Dextran | Thermal Decomposition |  | 18 | 170 |  |  |  | MDCK | 10000 | A | Dog | Kidney | Epithelial | Adult | L | 24 | 100 | MTT | TetrazoliumSalt |  | Nontoxic
IronOxide | I | Sphere | Dextran | Thermal Decomposition |  | 18 | 170 |  |  |  | MDCK | 10000 | A | Dog | Kidney | Epithelial | Adult | L | 24 | 200 | MTT | TetrazoliumSalt |  | Nontoxic
IronOxide | I | Sphere | Dextran | Thermal Decomposition |  | 18 | 170 |  |  |  | MDCK | 10000 | A | Dog | Kidney | Epithelial | Adult | L | 24 | 300 | MTT | TetrazoliumSalt |  | Nontoxic
IronOxide | I | Sphere | Dextran | Thermal Decomposition |  | 18 | 170 |  |  |  | MDCK | 10000 | A | Dog | Kidney | Epithelial | Adult | L | 24 | 400 | MTT | TetrazoliumSalt |  | Nontoxic
IronOxide | I | Sphere | Dextran | Thermal Decomposition |  | 18 | 170 |  |  |  | MDCK | 10000 | A | Dog | Kidney | Epithelial | Adult | L | 24 | 500 | MTT | TetrazoliumSalt |  | Nontoxic
IronOxide | I | Sphere | PEG | Thermal Decomposition |  | 18 | 120 |  |  |  | MDCK | 10000 | A | Dog | Kidney | Epithelial | Adult | L | 24 | 100 | MTT | TetrazoliumSalt |  | Nontoxic
IronOxide | I | Sphere | PEG | Thermal Decomposition |  | 18 | 120 |  |  |  | MDCK | 10000 | A | Dog | Kidney | Epithelial | Adult | L | 24 | 200 | MTT | TetrazoliumSalt |  | Nontoxic
IronOxide | I | Sphere | PEG | Thermal Decomposition |  | 18 | 120 |  |  |  | MDCK | 10000 | A | Dog | Kidney | Epithelial | Adult | L | 24 | 300 | MTT | TetrazoliumSalt |  | Toxic
IronOxide | I | Sphere | PEG | Thermal Decomposition |  | 18 | 120 |  |  |  | MDCK | 10000 | A | Dog | Kidney | Epithelial | Adult | L | 24 | 400 | MTT | TetrazoliumSalt |  | Toxic
IronOxide | I | Sphere | PEG | Thermal Decomposition |  | 18 | 120 |  |  |  | MDCK | 10000 | A | Dog | Kidney | Epithelial | Adult | L | 24 | 500 | MTT | TetrazoliumSalt |  | Toxic
IronOxide | I | Sphere | PEG | Thermal Decomposition |  | 18 | 120 |  |  |  | MDCK | 10000 | A | Dog | Kidney | Epithelial | Adult | L | 24 | 100 | MTT | TetrazoliumSalt |  | Nontoxic
IronOxide | I | Sphere | PEG | Thermal Decomposition |  | 18 | 120 |  |  |  | MDCK | 10000 | A | Dog | Kidney | Epithelial | Adult | L | 24 | 200 | MTT | TetrazoliumSalt |  | Nontoxic
IronOxide | I | Sphere | PEG | Thermal Decomposition |  | 18 | 120 |  |  |  | MDCK | 10000 | A | Dog | Kidney | Epithelial | Adult | L | 24 | 300 | MTT | TetrazoliumSalt |  | Toxic
IronOxide | I | Sphere | PEG | Thermal Decomposition |  | 18 | 120 |  |  |  | MDCK | 10000 | A | Dog | Kidney | Epithelial | Adult | L | 24 | 400 | MTT | TetrazoliumSalt |  | Toxic
IronOxide | I | Sphere | PEG | Thermal Decomposition |  | 18 | 120 |  |  |  | MDCK | 10000 | A | Dog | Kidney | Epithelial | Adult | L | 24 | 500 | MTT | TetrazoliumSalt |  | Toxic
Bi | I | Sphere | None | Precipitation |  | 20 |  |  |  |  | HeLa | 20000 | H | Human | Cervix | Epithelial | Adult | L | 24 |  | Live/Dead | CalceinAM |  | Nontoxic
Bi | I | Sphere | None | Precipitation |  | 20 |  |  |  |  | HeLa | 20000 | H | Human | Cervix | Epithelial | Adult | L | 24 |  | Live/Dead | CalceinAM |  | Nontoxic
Bi | I | Sphere | None | Precipitation |  | 20 |  |  |  |  | HeLa | 20000 | H | Human | Cervix | Epithelial | Adult | L | 24 |  | Live/Dead | CalceinAM |  | Nontoxic
Bi | I | Sphere | None | Precipitation |  | 20 |  |  |  |  | MG-63 | 20000 | H | Human | Bone | Fibroblast | Adult | L | 24 |  | Live/Dead | CalceinAM |  | Nontoxic
Bi | I | Sphere | None | Precipitation |  | 20 |  |  |  |  | MG-63 | 20000 | H | Human | Bone | Fibroblast | Adult | L | 24 |  | Live/Dead | CalceinAM |  | Nontoxic
Bi | I | Sphere | None | Precipitation |  | 20 |  |  |  |  | MG-63 | 20000 | H | Human | Bone | Fibroblast | Adult | L | 24 |  | Live/Dead | CalceinAM |  | Nontoxic
Bi | I | Sphere | None | Precipitation |  | 20 |  |  |  |  | HeLa | 20000 | H | Human | Cervix | Epithelial | Adult | L | 24 |  | MTT | TetrazoliumSalt |  | Nontoxic
Bi | I | Sphere | None | Precipitation |  | 20 |  |  |  |  | HeLa | 20000 | H | Human | Cervix | Epithelial | Adult | L | 24 |  | MTT | TetrazoliumSalt |  | Nontoxic
Bi | I | Sphere | None | Precipitation |  | 20 |  |  |  |  | HeLa | 20000 | H | Human | Cervix | Epithelial | Adult | L | 24 |  | MTT | TetrazoliumSalt |  | Nontoxic
Bi | I | Sphere | None | Precipitation |  | 20 |  |  |  |  | MG-63 | 20000 | H | Human | Bone | Fibroblast | Adult | L | 24 |  | MTT | TetrazoliumSalt |  | Nontoxic
Bi | I | Sphere | None | Precipitation |  | 20 |  |  |  |  | MG-63 | 20000 | H | Human | Bone | Fibroblast | Adult | L | 24 |  | MTT | TetrazoliumSalt |  | Nontoxic
Bi | I | Sphere | None | Precipitation |  | 20 |  |  |  |  | MG-63 | 20000 | H | Human | Bone | Fibroblast | Adult | L | 24 |  | MTT | TetrazoliumSalt |  | Nontoxic
Bi | I | Sphere | NH2 | Precipitation |  | 20 |  |  |  |  | HeLa | 20000 | H | Human | Cervix | Epithelial | Adult | L | 24 |  | Live/Dead | CalceinAM |  | Nontoxic
Bi | I | Sphere | NH2 | Precipitation |  | 20 |  |  |  |  | HeLa | 20000 | H | Human | Cervix | Epithelial | Adult | L | 24 |  | Live/Dead | CalceinAM |  | Nontoxic
Bi | I | Sphere | NH2 | Precipitation |  | 20 |  |  |  |  | HeLa | 20000 | H | Human | Cervix | Epithelial | Adult | L | 24 |  | Live/Dead | CalceinAM |  | Toxic
Bi | I | Sphere | NH2 | Precipitation |  | 20 |  |  |  |  | MG-63 | 20000 | H | Human | Bone | Fibroblast | Adult | L | 24 |  | Live/Dead | CalceinAM |  | Nontoxic
Bi | I | Sphere | NH2 | Precipitation |  | 20 |  |  |  |  | MG-63 | 20000 | H | Human | Bone | Fibroblast | Adult | L | 24 |  | Live/Dead | CalceinAM |  | Nontoxic
Bi | I | Sphere | NH2 | Precipitation |  | 20 |  |  |  |  | MG-63 | 20000 | H | Human | Bone | Fibroblast | Adult | L | 24 |  | Live/Dead | CalceinAM |  | Nontoxic
Bi | I | Sphere | NH2 | Precipitation |  | 20 |  |  |  |  | HeLa | 20000 | H | Human | Cervix | Epithelial | Adult | L | 24 |  | MTT | TetrazoliumSalt |  | Nontoxic
Bi | I | Sphere | NH2 | Precipitation |  | 20 |  |  |  |  | HeLa | 20000 | H | Human | Cervix | Epithelial | Adult | L | 24 |  | MTT | TetrazoliumSalt |  | Nontoxic
Bi | I | Sphere | NH2 | Precipitation |  | 20 |  |  |  |  | HeLa | 20000 | H | Human | Cervix | Epithelial | Adult | L | 24 |  | MTT | TetrazoliumSalt |  | Toxic
Bi | I | Sphere | NH2 | Precipitation |  | 20 |  |  |  |  | MG-63 | 20000 | H | Human | Bone | Fibroblast | Adult | L | 24 |  | MTT | TetrazoliumSalt |  | Nontoxic
Bi | I | Sphere | NH2 | Precipitation |  | 20 |  |  |  |  | MG-63 | 20000 | H | Human | Bone | Fibroblast | Adult | L | 24 |  | MTT | TetrazoliumSalt |  | Nontoxic
Bi | I | Sphere | NH2 | Precipitation |  | 20 |  |  |  |  | MG-63 | 20000 | H | Human | Bone | Fibroblast | Adult | L | 24 |  | MTT | TetrazoliumSalt |  | Nontoxic
Bi | I | Sphere | Silica | Precipitation |  | 20 |  |  |  |  | HeLa | 20000 | H | Human | Cervix | Epithelial | Adult | L | 24 |  | Live/Dead | CalceinAM |  | Nontoxic
Bi | I | Sphere | Silica | Precipitation |  | 20 |  |  |  |  | HeLa | 20000 | H | Human | Cervix | Epithelial | Adult | L | 24 |  | Live/Dead | CalceinAM |  | Nontoxic
Bi | I | Sphere | Silica | Precipitation |  | 20 |  |  |  |  | HeLa | 20000 | H | Human | Cervix | Epithelial | Adult | L | 24 |  | Live/Dead | CalceinAM |  | Nontoxic
Bi | I | Sphere | Silica | Precipitation |  | 20 |  |  |  |  | MG-63 | 20000 | H | Human | Bone | Fibroblast | Adult | L | 24 |  | Live/Dead | CalceinAM |  | Nontoxic
Bi | I | Sphere | Silica | Precipitation |  | 20 |  |  |  |  | MG-63 | 20000 | H | Human | Bone | Fibroblast | Adult | L | 24 |  | Live/Dead | CalceinAM |  | Nontoxic
Bi | I | Sphere | Silica | Precipitation |  | 20 |  |  |  |  | MG-63 | 20000 | H | Human | Bone | Fibroblast | Adult | L | 24 |  | Live/Dead | CalceinAM |  | Nontoxic
Bi | I | Sphere | Silica | Precipitation |  | 20 |  |  |  |  | HeLa | 20000 | H | Human | Cervix | Epithelial | Adult | L | 24 |  | MTT | TetrazoliumSalt |  | Nontoxic
Bi | I | Sphere | Silica | Precipitation |  | 20 |  |  |  |  | HeLa | 20000 | H | Human | Cervix | Epithelial | Adult | L | 24 |  | MTT | TetrazoliumSalt |  | Nontoxic
Bi | I | Sphere | Silica | Precipitation |  | 20 |  |  |  |  | HeLa | 20000 | H | Human | Cervix | Epithelial | Adult | L | 24 |  | MTT | TetrazoliumSalt |  | Nontoxic
Bi | I | Sphere | Silica | Precipitation |  | 20 |  |  |  |  | MG-63 | 20000 | H | Human | Bone | Fibroblast | Adult | L | 24 |  | MTT | TetrazoliumSalt |  | Nontoxic
Bi | I | Sphere | Silica | Precipitation |  | 20 |  |  |  |  | MG-63 | 20000 | H | Human | Bone | Fibroblast | Adult | L | 24 |  | MTT | TetrazoliumSalt |  | Nontoxic
Bi | I | Sphere | Silica | Precipitation |  | 20 |  |  |  |  | MG-63 | 20000 | H | Human | Bone | Fibroblast | Adult | L | 24 |  | MTT | TetrazoliumSalt |  | Nontoxic
Bi | I | Sphere | PEG | Precipitation |  | 20 |  |  |  |  | HeLa | 20000 | H | Human | Cervix | Epithelial | Adult | L | 24 |  | Live/Dead | CalceinAM |  | Nontoxic
Bi | I | Sphere | PEG | Precipitation |  | 20 |  |  |  |  | HeLa | 20000 | H | Human | Cervix | Epithelial | Adult | L | 24 |  | Live/Dead | CalceinAM |  | Nontoxic
Bi | I | Sphere | PEG | Precipitation |  | 20 |  |  |  |  | HeLa | 20000 | H | Human | Cervix | Epithelial | Adult | L | 24 |  | Live/Dead | CalceinAM |  | Nontoxic
Bi | I | Sphere | PEG | Precipitation |  | 20 |  |  |  |  | MG-63 | 20000 | H | Human | Bone | Fibroblast | Adult | L | 24 |  | Live/Dead | CalceinAM |  | Nontoxic
Bi | I | Sphere | PEG | Precipitation |  | 20 |  |  |  |  | MG-63 | 20000 | H | Human | Bone | Fibroblast | Adult | L | 24 |  | Live/Dead | CalceinAM |  | Nontoxic
Bi | I | Sphere | PEG | Precipitation |  | 20 |  |  |  |  | MG-63 | 20000 | H | Human | Bone | Fibroblast | Adult | L | 24 |  | Live/Dead | CalceinAM |  | Nontoxic
Bi | I | Sphere | PEG | Precipitation |  | 20 |  |  |  |  | HeLa | 20000 | H | Human | Cervix | Epithelial | Adult | L | 24 |  | MTT | TetrazoliumSalt |  | Nontoxic
Bi | I | Sphere | PEG | Precipitation |  | 20 |  |  |  |  | HeLa | 20000 | H | Human | Cervix | Epithelial | Adult | L | 24 |  | MTT | TetrazoliumSalt |  | Nontoxic
Bi | I | Sphere | PEG | Precipitation |  | 20 |  |  |  |  | HeLa | 20000 | H | Human | Cervix | Epithelial | Adult | L | 24 |  | MTT | TetrazoliumSalt |  | Nontoxic
Bi | I | Sphere | PEG | Precipitation |  | 20 |  |  |  |  | MG-63 | 20000 | H | Human | Bone | Fibroblast | Adult | L | 24 |  | MTT | TetrazoliumSalt |  | Nontoxic
Bi | I | Sphere | PEG | Precipitation |  | 20 |  |  |  |  | MG-63 | 20000 | H | Human | Bone | Fibroblast | Adult | L | 24 |  | MTT | TetrazoliumSalt |  | Nontoxic
Bi | I | Sphere | PEG | Precipitation |  | 20 |  |  |  |  | MG-63 | 20000 | H | Human | Bone | Fibroblast | Adult | L | 24 |  | MTT | TetrazoliumSalt |  | Nontoxic
Bi | I | Sphere | None | Precipitation |  | 20 |  |  |  |  | HeLa | 20000 | H | Human | Cervix | Epithelial | Adult | L | 12 |  | Live/Dead | CalceinAM |  | Nontoxic
Bi | I | Sphere | None | Precipitation |  | 20 |  |  |  |  | HeLa | 20000 | H | Human | Cervix | Epithelial | Adult | L | 24 |  | Live/Dead | CalceinAM |  | Nontoxic
Bi | I | Sphere | None | Precipitation |  | 20 |  |  |  |  | HeLa | 20000 | H | Human | Cervix | Epithelial | Adult | L | 48 |  | Live/Dead | CalceinAM |  | Nontoxic
Bi | I | Sphere | None | Precipitation |  | 20 |  |  |  |  | HeLa | 20000 | H | Human | Cervix | Epithelial | Adult | L | 72 |  | Live/Dead | CalceinAM |  | Toxic
Bi | I | Sphere | None | Precipitation |  | 20 |  |  |  |  | HeLa | 20000 | H | Human | Cervix | Epithelial | Adult | L | 96 |  | Live/Dead | CalceinAM |  | Toxic
Bi | I | Sphere | None | Precipitation |  | 20 |  |  |  |  | MG-63 | 20000 | H | Human | Bone | Fibroblast | Adult | L | 12 |  | Live/Dead | CalceinAM |  | Nontoxic
Bi | I | Sphere | None | Precipitation |  | 20 |  |  |  |  | MG-63 | 20000 | H | Human | Bone | Fibroblast | Adult | L | 24 |  | Live/Dead | CalceinAM |  | Nontoxic
Bi | I | Sphere | None | Precipitation |  | 20 |  |  |  |  | MG-63 | 20000 | H | Human | Bone | Fibroblast | Adult | L | 48 |  | Live/Dead | CalceinAM |  | Nontoxic
Bi | I | Sphere | None | Precipitation |  | 20 |  |  |  |  | MG-63 | 20000 | H | Human | Bone | Fibroblast | Adult | L | 72 |  | Live/Dead | CalceinAM |  | Nontoxic
Bi | I | Sphere | None | Precipitation |  | 20 |  |  |  |  | MG-63 | 20000 | H | Human | Bone | Fibroblast | Adult | L | 96 |  | Live/Dead | CalceinAM |  | Toxic
Bi | I | Sphere | NH2 | Precipitation |  | 20 |  |  |  |  | HeLa | 20000 | H | Human | Cervix | Epithelial | Adult | L | 12 |  | Live/Dead | CalceinAM |  | Nontoxic
Bi | I | Sphere | NH2 | Precipitation |  | 20 |  |  |  |  | HeLa | 20000 | H | Human | Cervix | Epithelial | Adult | L | 24 |  | Live/Dead | CalceinAM |  | Nontoxic
Bi | I | Sphere | NH2 | Precipitation |  | 20 |  |  |  |  | HeLa | 20000 | H | Human | Cervix | Epithelial | Adult | L | 48 |  | Live/Dead | CalceinAM |  | Toxic
Bi | I | Sphere | NH2 | Precipitation |  | 20 |  |  |  |  | HeLa | 20000 | H | Human | Cervix | Epithelial | Adult | L | 72 |  | Live/Dead | CalceinAM |  | Toxic
Bi | I | Sphere | NH2 | Precipitation |  | 20 |  |  |  |  | HeLa | 20000 | H | Human | Cervix | Epithelial | Adult | L | 96 |  | Live/Dead | CalceinAM |  | Toxic
Bi | I | Sphere | NH2 | Precipitation |  | 20 |  |  |  |  | MG-63 | 20000 | H | Human | Bone | Fibroblast | Adult | L | 12 |  | Live/Dead | CalceinAM |  | Nontoxic
Bi | I | Sphere | NH2 | Precipitation |  | 20 |  |  |  |  | MG-63 | 20000 | H | Human | Bone | Fibroblast | Adult | L | 24 |  | Live/Dead | CalceinAM |  | Nontoxic
Bi | I | Sphere | NH2 | Precipitation |  | 20 |  |  |  |  | MG-63 | 20000 | H | Human | Bone | Fibroblast | Adult | L | 48 |  | Live/Dead | CalceinAM |  | Nontoxic
Bi | I | Sphere | NH2 | Precipitation |  | 20 |  |  |  |  | MG-63 | 20000 | H | Human | Bone | Fibroblast | Adult | L | 72 |  | Live/Dead | CalceinAM |  | Nontoxic
Bi | I | Sphere | NH2 | Precipitation |  | 20 |  |  |  |  | MG-63 | 20000 | H | Human | Bone | Fibroblast | Adult | L | 96 |  | Live/Dead | CalceinAM |  | Toxic
Bi | I | Sphere | Silica | Precipitation |  | 20 |  |  |  |  | HeLa | 20000 | H | Human | Cervix | Epithelial | Adult | L | 12 |  | Live/Dead | CalceinAM |  | Nontoxic
Bi | I | Sphere | Silica | Precipitation |  | 20 |  |  |  |  | HeLa | 20000 | H | Human | Cervix | Epithelial | Adult | L | 24 |  | Live/Dead | CalceinAM |  | Nontoxic
Bi | I | Sphere | Silica | Precipitation |  | 20 |  |  |  |  | HeLa | 20000 | H | Human | Cervix | Epithelial | Adult | L | 48 |  | Live/Dead | CalceinAM |  | Nontoxic
Bi | I | Sphere | Silica | Precipitation |  | 20 |  |  |  |  | HeLa | 20000 | H | Human | Cervix | Epithelial | Adult | L | 72 |  | Live/Dead | CalceinAM |  | Toxic
Bi | I | Sphere | Silica | Precipitation |  | 20 |  |  |  |  | HeLa | 20000 | H | Human | Cervix | Epithelial | Adult | L | 96 |  | Live/Dead | CalceinAM |  | Toxic
Bi | I | Sphere | Silica | Precipitation |  | 20 |  |  |  |  | MG-63 | 20000 | H | Human | Bone | Fibroblast | Adult | L | 12 |  | Live/Dead | CalceinAM |  | Nontoxic
Bi | I | Sphere | Silica | Precipitation |  | 20 |  |  |  |  | MG-63 | 20000 | H | Human | Bone | Fibroblast | Adult | L | 24 |  | Live/Dead | CalceinAM |  | Nontoxic
Bi | I | Sphere | Silica | Precipitation |  | 20 |  |  |  |  | MG-63 | 20000 | H | Human | Bone | Fibroblast | Adult | L | 48 |  | Live/Dead | CalceinAM |  | Nontoxic
Bi | I | Sphere | Silica | Precipitation |  | 20 |  |  |  |  | MG-63 | 20000 | H | Human | Bone | Fibroblast | Adult | L | 72 |  | Live/Dead | CalceinAM |  | Nontoxic
Bi | I | Sphere | Silica | Precipitation |  | 20 |  |  |  |  | MG-63 | 20000 | H | Human | Bone | Fibroblast | Adult | L | 96 |  | Live/Dead | CalceinAM |  | Nontoxic
Bi | I | Sphere | PEG | Precipitation |  | 20 |  |  |  |  | HeLa | 20000 | H | Human | Cervix | Epithelial | Adult | L | 12 |  | Live/Dead | CalceinAM |  | Nontoxic
Bi | I | Sphere | PEG | Precipitation |  | 20 |  |  |  |  | HeLa | 20000 | H | Human | Cervix | Epithelial | Adult | L | 24 |  | Live/Dead | CalceinAM |  | Nontoxic
Bi | I | Sphere | PEG | Precipitation |  | 20 |  |  |  |  | HeLa | 20000 | H | Human | Cervix | Epithelial | Adult | L | 48 |  | Live/Dead | CalceinAM |  | Nontoxic
Bi | I | Sphere | PEG | Precipitation |  | 20 |  |  |  |  | HeLa | 20000 | H | Human | Cervix | Epithelial | Adult | L | 72 |  | Live/Dead | CalceinAM |  | Nontoxic
Bi | I | Sphere | PEG | Precipitation |  | 20 |  |  |  |  | HeLa | 20000 | H | Human | Cervix | Epithelial | Adult | L | 96 |  | Live/Dead | CalceinAM |  | Toxic
Bi | I | Sphere | PEG | Precipitation |  | 20 |  |  |  |  | MG-63 | 20000 | H | Human | Bone | Fibroblast | Adult | L | 12 |  | Live/Dead | CalceinAM |  | Nontoxic
Bi | I | Sphere | PEG | Precipitation |  | 20 |  |  |  |  | MG-63 | 20000 | H | Human | Bone | Fibroblast | Adult | L | 24 |  | Live/Dead | CalceinAM |  | Nontoxic
Bi | I | Sphere | PEG | Precipitation |  | 20 |  |  |  |  | MG-63 | 20000 | H | Human | Bone | Fibroblast | Adult | L | 48 |  | Live/Dead | CalceinAM |  | Nontoxic
Bi | I | Sphere | PEG | Precipitation |  | 20 |  |  |  |  | MG-63 | 20000 | H | Human | Bone | Fibroblast | Adult | L | 72 |  | Live/Dead | CalceinAM |  | Nontoxic
Bi | I | Sphere | PEG | Precipitation |  | 20 |  |  |  |  | MG-63 | 20000 | H | Human | Bone | Fibroblast | Adult | L | 96 |  | Live/Dead | CalceinAM |  | Nontoxic
Au | I | Sphere | None | Chemical Reduction | Positive | 2 | 9.31 |  | 24.4 |  | BEC | 15000 | H | Human | Lung | Epithelial | Adult | P | 24 |  | MTS | TetrazoliumSalt |  | Toxic
Au | I | Sphere | None | Chemical Reduction | Positive | 2 | 9.31 |  | 24.4 |  | ASM | 15000 | H | Human | Lung | Spindle | Adult | P | 24 |  | MTS | TetrazoliumSalt |  | Nontoxic
Au | I | Sphere | None | Chemical Reduction | Positive | 2 | 9.31 |  | 24.4 |  | BEC | 15000 | H | Human | Lung | Epithelial | Adult | P | 24 |  | MTS | TetrazoliumSalt |  | Toxic
Au | I | Sphere | None | Chemical Reduction | Positive | 2 | 9.31 |  | 24.4 |  | ASM | 15000 | H | Human | Lung | Spindle | Adult | P | 24 |  | MTS | TetrazoliumSalt |  | Toxic
Au | I | Sphere | None | Chemical Reduction | Positive | 2 | 9.31 |  | 24.4 |  | BEC | 15000 | H | Human | Lung | Epithelial | Adult | P | 24 |  | MTS | TetrazoliumSalt |  | Toxic
Au | I | Sphere | None | Chemical Reduction | Positive | 2 | 9.31 |  | 24.4 |  | ASM | 15000 | H | Human | Lung | Spindle | Adult | P | 24 |  | MTS | TetrazoliumSalt |  | Toxic
Ag | I | Sphere | CKK | Precipitation |  | 20 |  |  |  |  | Caco-2 | 10000 | H | Human | Colon | Epithelial | Adult | L | 24 | 5 | CellTiterBlue | AlamarBlue |  | Nontoxic
Ag | I | Sphere | CKK | Precipitation |  | 20 |  |  |  |  | Caco-2 | 10000 | H | Human | Colon | Epithelial | Adult | L | 30 | 5 | CellTiterBlue | AlamarBlue |  | Nontoxic
Ag | I | Sphere | CKK | Precipitation |  | 20 |  |  |  |  | Caco-2 | 10000 | H | Human | Colon | Epithelial | Adult | L | 48 | 5 | CellTiterBlue | AlamarBlue |  | Toxic
Ag | I | Sphere | CKK | Precipitation |  | 20 |  |  |  |  | Caco-2 | 10000 | H | Human | Colon | Epithelial | Adult | L | 24 | 10 | CellTiterBlue | AlamarBlue |  | Nontoxic
Ag | I | Sphere | CKK | Precipitation |  | 20 |  |  |  |  | Caco-2 | 10000 | H | Human | Colon | Epithelial | Adult | L | 30 | 10 | CellTiterBlue | AlamarBlue |  | Toxic
Ag | I | Sphere | CKK | Precipitation |  | 20 |  |  |  |  | Caco-2 | 10000 | H | Human | Colon | Epithelial | Adult | L | 48 | 10 | CellTiterBlue | AlamarBlue |  | Toxic
Ag | I | Sphere | CKK | Precipitation |  | 20 |  |  |  |  | Caco-2 | 10000 | H | Human | Colon | Epithelial | Adult | L | 24 | 25 | CellTiterBlue | AlamarBlue |  | Toxic
Ag | I | Sphere | CKK | Precipitation |  | 20 |  |  |  |  | Caco-2 | 10000 | H | Human | Colon | Epithelial | Adult | L | 30 | 25 | CellTiterBlue | AlamarBlue |  | Toxic
Ag | I | Sphere | CKK | Precipitation |  | 20 |  |  |  |  | Caco-2 | 10000 | H | Human | Colon | Epithelial | Adult | L | 48 | 25 | CellTiterBlue | AlamarBlue |  | Toxic
Ag | I | Sphere | CKK | Precipitation |  | 20 |  |  |  |  | Caco-2 | 10000 | H | Human | Colon | Epithelial | Adult | L | 24 | 50 | CellTiterBlue | AlamarBlue |  | Toxic
Ag | I | Sphere | CKK | Precipitation |  | 20 |  |  |  |  | Caco-2 | 10000 | H | Human | Colon | Epithelial | Adult | L | 30 | 50 | CellTiterBlue | AlamarBlue |  | Toxic
Ag | I | Sphere | CKK | Precipitation |  | 20 |  |  |  |  | Caco-2 | 10000 | H | Human | Colon | Epithelial | Adult | L | 48 | 50 | CellTiterBlue | AlamarBlue |  | Toxic
Ag | I | Sphere | CKK | Precipitation |  | 20 |  |  |  |  | Caco-2 | 10000 | H | Human | Colon | Epithelial | Adult | L | 24 | 100 | CellTiterBlue | AlamarBlue |  | Toxic
Ag | I | Sphere | CKK | Precipitation |  | 20 |  |  |  |  | Caco-2 | 10000 | H | Human | Colon | Epithelial | Adult | L | 30 | 100 | CellTiterBlue | AlamarBlue |  | Toxic
Ag | I | Sphere | CKK | Precipitation |  | 20 |  |  |  |  | Caco-2 | 10000 | H | Human | Colon | Epithelial | Adult | L | 48 | 100 | CellTiterBlue | AlamarBlue |  | Toxic
Ag | I | Sphere | CKK | Precipitation |  | 40 |  |  |  |  | Caco-2 | 10000 | H | Human | Colon | Epithelial | Adult | L | 24 | 5 | CellTiterBlue | AlamarBlue |  | Nontoxic
Ag | I | Sphere | CKK | Precipitation |  | 40 |  |  |  |  | Caco-2 | 10000 | H | Human | Colon | Epithelial | Adult | L | 30 | 5 | CellTiterBlue | AlamarBlue |  | Nontoxic
Ag | I | Sphere | CKK | Precipitation |  | 40 |  |  |  |  | Caco-2 | 10000 | H | Human | Colon | Epithelial | Adult | L | 48 | 5 | CellTiterBlue | AlamarBlue |  | Nontoxic
Ag | I | Sphere | CKK | Precipitation |  | 40 |  |  |  |  | Caco-2 | 10000 | H | Human | Colon | Epithelial | Adult | L | 24 | 10 | CellTiterBlue | AlamarBlue |  | Nontoxic
Ag | I | Sphere | CKK | Precipitation |  | 40 |  |  |  |  | Caco-2 | 10000 | H | Human | Colon | Epithelial | Adult | L | 30 | 10 | CellTiterBlue | AlamarBlue |  | Nontoxic
Ag | I | Sphere | CKK | Precipitation |  | 40 |  |  |  |  | Caco-2 | 10000 | H | Human | Colon | Epithelial | Adult | L | 48 | 10 | CellTiterBlue | AlamarBlue |  | Nontoxic
Ag | I | Sphere | CKK | Precipitation |  | 40 |  |  |  |  | Caco-2 | 10000 | H | Human | Colon | Epithelial | Adult | L | 24 | 25 | CellTiterBlue | AlamarBlue |  | Nontoxic
Ag | I | Sphere | CKK | Precipitation |  | 40 |  |  |  |  | Caco-2 | 10000 | H | Human | Colon | Epithelial | Adult | L | 30 | 25 | CellTiterBlue | AlamarBlue |  | Nontoxic
Ag | I | Sphere | CKK | Precipitation |  | 40 |  |  |  |  | Caco-2 | 10000 | H | Human | Colon | Epithelial | Adult | L | 48 | 25 | CellTiterBlue | AlamarBlue |  | Toxic
Ag | I | Sphere | CKK | Precipitation |  | 40 |  |  |  |  | Caco-2 | 10000 | H | Human | Colon | Epithelial | Adult | L | 24 | 50 | CellTiterBlue | AlamarBlue |  | Nontoxic
Ag | I | Sphere | CKK | Precipitation |  | 40 |  |  |  |  | Caco-2 | 10000 | H | Human | Colon | Epithelial | Adult | L | 30 | 50 | CellTiterBlue | AlamarBlue |  | Nontoxic
Ag | I | Sphere | CKK | Precipitation |  | 40 |  |  |  |  | Caco-2 | 10000 | H | Human | Colon | Epithelial | Adult | L | 48 | 50 | CellTiterBlue | AlamarBlue |  | Toxic
Ag | I | Sphere | CKK | Precipitation |  | 40 |  |  |  |  | Caco-2 | 10000 | H | Human | Colon | Epithelial | Adult | L | 24 | 100 | CellTiterBlue | AlamarBlue |  | Toxic
Ag | I | Sphere | CKK | Precipitation |  | 40 |  |  |  |  | Caco-2 | 10000 | H | Human | Colon | Epithelial | Adult | L | 30 | 100 | CellTiterBlue | AlamarBlue |  | Toxic
Ag | I | Sphere | CKK | Precipitation |  | 40 |  |  |  |  | Caco-2 | 10000 | H | Human | Colon | Epithelial | Adult | L | 48 | 100 | CellTiterBlue | AlamarBlue |  | Toxic
IronOxide | I | Sphere | None | Precipitation |  | 22 | 174 |  |  |  | A549 | 10000 | H | Human | Lung | Epithelial | Adult | L | 24 | 10 | MTT | TetrazoliumSalt |  | Nontoxic
IronOxide | I | Sphere | None | Precipitation |  | 22 | 174 |  |  |  | A549 | 10000 | H | Human | Lung | Epithelial | Adult | L | 24 | 25 | MTT | TetrazoliumSalt |  | Nontoxic
IronOxide | I | Sphere | None | Precipitation |  | 22 | 174 |  |  |  | A549 | 10000 | H | Human | Lung | Epithelial | Adult | L | 24 | 50 | MTT | TetrazoliumSalt |  | Nontoxic
IronOxide | I | Sphere | None | Precipitation |  | 22 | 174 |  |  |  | A549 | 10000 | H | Human | Lung | Epithelial | Adult | L | 24 | 10 | NRU | NeutralRed |  | Nontoxic
IronOxide | I | Sphere | None | Precipitation |  | 22 | 174 |  |  |  | A549 | 10000 | H | Human | Lung | Epithelial | Adult | L | 24 | 25 | NRU | NeutralRed |  | Nontoxic
IronOxide | I | Sphere | None | Precipitation |  | 22 | 174 |  |  |  | A549 | 10000 | H | Human | Lung | Epithelial | Adult | L | 24 | 50 | NRU | NeutralRed |  | Nontoxic
Ag | I | Sphere | None | Chemical Reduction | Negative | 17 | 36.4 |  | -23.1 |  | KEC | 20000 | H | Human | Skin | Epithelial | Adult | P | 24 | 1.35 | MTS | TetrazoliumSalt |  | Nontoxic
Ag | I | Sphere | None | Chemical Reduction | Negative | 17 | 36.4 |  | -23.1 |  | KEC | 20000 | H | Human | Skin | Epithelial | Adult | P | 24 | 2.7 | MTS | TetrazoliumSalt |  | Nontoxic
Ag | I | Sphere | None | Chemical Reduction | Negative | 17 | 36.4 |  | -23.1 |  | KEC | 20000 | H | Human | Skin | Epithelial | Adult | P | 24 | 5.39 | MTS | TetrazoliumSalt |  | Nontoxic
Ag | I | Sphere | None | Chemical Reduction | Negative | 17 | 36.4 |  | -23.1 |  | KEC | 20000 | H | Human | Skin | Epithelial | Adult | P | 24 | 13.48 | MTS | TetrazoliumSalt |  | Toxic
Ag | I | Sphere | None | Chemical Reduction | Negative | 17 | 36.4 |  | -23.1 |  | KEC | 20000 | H | Human | Skin | Epithelial | Adult | P | 48 | 1.35 | MTS | TetrazoliumSalt |  | Nontoxic
Ag | I | Sphere | None | Chemical Reduction | Negative | 17 | 36.4 |  | -23.1 |  | KEC | 20000 | H | Human | Skin | Epithelial | Adult | P | 48 | 2.7 | MTS | TetrazoliumSalt |  | Nontoxic
Ag | I | Sphere | None | Chemical Reduction | Negative | 17 | 36.4 |  | -23.1 |  | KEC | 20000 | H | Human | Skin | Epithelial | Adult | P | 48 | 5.39 | MTS | TetrazoliumSalt |  | Nontoxic
Ag | I | Sphere | None | Chemical Reduction | Negative | 17 | 36.4 |  | -23.1 |  | KEC | 20000 | H | Human | Skin | Epithelial | Adult | P | 48 | 13.48 | MTS | TetrazoliumSalt |  | Toxic
Ag | I | Sphere | PVP | Chemical Reduction | Negative | 17 | 27.02 |  | -18.4 |  | KEC | 20000 | H | Human | Skin | Epithelial | Adult | P | 24 | 1.35 | MTS | TetrazoliumSalt |  | Nontoxic
Ag | I | Sphere | PVP | Chemical Reduction | Negative | 17 | 27.02 |  | -18.4 |  | KEC | 20000 | H | Human | Skin | Epithelial | Adult | P | 24 | 2.7 | MTS | TetrazoliumSalt |  | Nontoxic
Ag | I | Sphere | PVP | Chemical Reduction | Negative | 17 | 27.02 |  | -18.4 |  | KEC | 20000 | H | Human | Skin | Epithelial | Adult | P | 24 | 5.39 | MTS | TetrazoliumSalt |  | Nontoxic
Ag | I | Sphere | PVP | Chemical Reduction | Negative | 17 | 27.02 |  | -18.4 |  | KEC | 20000 | H | Human | Skin | Epithelial | Adult | P | 24 | 13.48 | MTS | TetrazoliumSalt |  | Toxic
Ag | I | Sphere | PVP | Chemical Reduction | Negative | 17 | 27.02 |  | -18.4 |  | KEC | 20000 | H | Human | Skin | Epithelial | Adult | P | 48 | 1.35 | MTS | TetrazoliumSalt |  | Nontoxic
Ag | I | Sphere | PVP | Chemical Reduction | Negative | 17 | 27.02 |  | -18.4 |  | KEC | 20000 | H | Human | Skin | Epithelial | Adult | P | 48 | 2.7 | MTS | TetrazoliumSalt |  | Nontoxic
Ag | I | Sphere | PVP | Chemical Reduction | Negative | 17 | 27.02 |  | -18.4 |  | KEC | 20000 | H | Human | Skin | Epithelial | Adult | P | 48 | 5.39 | MTS | TetrazoliumSalt |  | Toxic
Ag | I | Sphere | PVP | Chemical Reduction | Negative | 17 | 27.02 |  | -18.4 |  | KEC | 20000 | H | Human | Skin | Epithelial | Adult | P | 48 | 13.48 | MTS | TetrazoliumSalt |  | Toxic
TiO2 | I | Irregular | None | Commercial | Negative | 50 | 124.9 | 171.4 | -17.6 | -11.5 | A431 | 10000 | H | Human | Skin | Epithelial | Adult | L | 6 | 0.008 | MTT | TetrazoliumSalt |  | Nontoxic
TiO2 | I | Irregular | None | Commercial | Negative | 50 | 124.9 | 171.4 | -17.6 | -11.5 | A431 | 10000 | H | Human | Skin | Epithelial | Adult | L | 6 | 0.08 | MTT | TetrazoliumSalt |  | Nontoxic
TiO2 | I | Irregular | None | Commercial | Negative | 50 | 124.9 | 171.4 | -17.6 | -11.5 | A431 | 10000 | H | Human | Skin | Epithelial | Adult | L | 6 | 0.8 | MTT | TetrazoliumSalt |  | Nontoxic
TiO2 | I | Irregular | None | Commercial | Negative | 50 | 124.9 | 171.4 | -17.6 | -11.5 | A431 | 10000 | H | Human | Skin | Epithelial | Adult | L | 6 | 8 | MTT | TetrazoliumSalt |  | Nontoxic
TiO2 | I | Irregular | None | Commercial | Negative | 50 | 124.9 | 171.4 | -17.6 | -11.5 | A431 | 10000 | H | Human | Skin | Epithelial | Adult | L | 6 | 80 | MTT | TetrazoliumSalt |  | Nontoxic
TiO2 | I | Irregular | None | Commercial | Negative | 50 | 124.9 | 171.4 | -17.6 | -11.5 | A431 | 10000 | H | Human | Skin | Epithelial | Adult | L | 24 | 0.008 | MTT | TetrazoliumSalt |  | Nontoxic
TiO2 | I | Irregular | None | Commercial | Negative | 50 | 124.9 | 171.4 | -17.6 | -11.5 | A431 | 10000 | H | Human | Skin | Epithelial | Adult | L | 24 | 0.08 | MTT | TetrazoliumSalt |  | Nontoxic
TiO2 | I | Irregular | None | Commercial | Negative | 50 | 124.9 | 171.4 | -17.6 | -11.5 | A431 | 10000 | H | Human | Skin | Epithelial | Adult | L | 24 | 0.8 | MTT | TetrazoliumSalt |  | Nontoxic
TiO2 | I | Irregular | None | Commercial | Negative | 50 | 124.9 | 171.4 | -17.6 | -11.5 | A431 | 10000 | H | Human | Skin | Epithelial | Adult | L | 24 | 8 | MTT | TetrazoliumSalt |  | Nontoxic
TiO2 | I | Irregular | None | Commercial | Negative | 50 | 124.9 | 171.4 | -17.6 | -11.5 | A431 | 10000 | H | Human | Skin | Epithelial | Adult | L | 24 | 80 | MTT | TetrazoliumSalt |  | Nontoxic
TiO2 | I | Irregular | None | Commercial | Negative | 50 | 124.9 | 171.4 | -17.6 | -11.5 | A431 | 10000 | H | Human | Skin | Epithelial | Adult | L | 48 | 0.008 | MTT | TetrazoliumSalt |  | Nontoxic
TiO2 | I | Irregular | None | Commercial | Negative | 50 | 124.9 | 171.4 | -17.6 | -11.5 | A431 | 10000 | H | Human | Skin | Epithelial | Adult | L | 48 | 0.08 | MTT | TetrazoliumSalt |  | Nontoxic
TiO2 | I | Irregular | None | Commercial | Negative | 50 | 124.9 | 171.4 | -17.6 | -11.5 | A431 | 10000 | H | Human | Skin | Epithelial | Adult | L | 48 | 0.8 | MTT | TetrazoliumSalt |  | Nontoxic
TiO2 | I | Irregular | None | Commercial | Negative | 50 | 124.9 | 171.4 | -17.6 | -11.5 | A431 | 10000 | H | Human | Skin | Epithelial | Adult | L | 48 | 8 | MTT | TetrazoliumSalt |  | Nontoxic
TiO2 | I | Irregular | None | Commercial | Negative | 50 | 124.9 | 171.4 | -17.6 | -11.5 | A431 | 10000 | H | Human | Skin | Epithelial | Adult | L | 48 | 80 | MTT | TetrazoliumSalt |  | Nontoxic
TiO2 | I | Irregular | None | Commercial | Negative | 50 | 124.9 | 171.4 | -17.6 | -11.5 | A431 | 10000 | H | Human | Skin | Epithelial | Adult | L | 6 | 0.008 | NRU | NeutralRed |  | Nontoxic
TiO2 | I | Irregular | None | Commercial | Negative | 50 | 124.9 | 171.4 | -17.6 | -11.5 | A431 | 10000 | H | Human | Skin | Epithelial | Adult | L | 6 | 0.08 | NRU | NeutralRed |  | Nontoxic
TiO2 | I | Irregular | None | Commercial | Negative | 50 | 124.9 | 171.4 | -17.6 | -11.5 | A431 | 10000 | H | Human | Skin | Epithelial | Adult | L | 6 | 0.8 | NRU | NeutralRed |  | Nontoxic
TiO2 | I | Irregular | None | Commercial | Negative | 50 | 124.9 | 171.4 | -17.6 | -11.5 | A431 | 10000 | H | Human | Skin | Epithelial | Adult | L | 6 | 8 | NRU | NeutralRed |  | Nontoxic
TiO2 | I | Irregular | None | Commercial | Negative | 50 | 124.9 | 171.4 | -17.6 | -11.5 | A431 | 10000 | H | Human | Skin | Epithelial | Adult | L | 6 | 80 | NRU | NeutralRed |  | Nontoxic
TiO2 | I | Irregular | None | Commercial | Negative | 50 | 124.9 | 171.4 | -17.6 | -11.5 | A431 | 10000 | H | Human | Skin | Epithelial | Adult | L | 24 | 0.008 | NRU | NeutralRed |  | Nontoxic
TiO2 | I | Irregular | None | Commercial | Negative | 50 | 124.9 | 171.4 | -17.6 | -11.5 | A431 | 10000 | H | Human | Skin | Epithelial | Adult | L | 24 | 0.08 | NRU | NeutralRed |  | Nontoxic
TiO2 | I | Irregular | None | Commercial | Negative | 50 | 124.9 | 171.4 | -17.6 | -11.5 | A431 | 10000 | H | Human | Skin | Epithelial | Adult | L | 24 | 0.8 | NRU | NeutralRed |  | Nontoxic
TiO2 | I | Irregular | None | Commercial | Negative | 50 | 124.9 | 171.4 | -17.6 | -11.5 | A431 | 10000 | H | Human | Skin | Epithelial | Adult | L | 24 | 8 | NRU | NeutralRed |  | Nontoxic
TiO2 | I | Irregular | None | Commercial | Negative | 50 | 124.9 | 171.4 | -17.6 | -11.5 | A431 | 10000 | H | Human | Skin | Epithelial | Adult | L | 24 | 80 | NRU | NeutralRed |  | Nontoxic
TiO2 | I | Irregular | None | Commercial | Negative | 50 | 124.9 | 171.4 | -17.6 | -11.5 | A431 | 10000 | H | Human | Skin | Epithelial | Adult | L | 48 | 0.008 | NRU | NeutralRed |  | Nontoxic
TiO2 | I | Irregular | None | Commercial | Negative | 50 | 124.9 | 171.4 | -17.6 | -11.5 | A431 | 10000 | H | Human | Skin | Epithelial | Adult | L | 48 | 0.08 | NRU | NeutralRed |  | Nontoxic
TiO2 | I | Irregular | None | Commercial | Negative | 50 | 124.9 | 171.4 | -17.6 | -11.5 | A431 | 10000 | H | Human | Skin | Epithelial | Adult | L | 48 | 0.8 | NRU | NeutralRed |  | Nontoxic
TiO2 | I | Irregular | None | Commercial | Negative | 50 | 124.9 | 171.4 | -17.6 | -11.5 | A431 | 10000 | H | Human | Skin | Epithelial | Adult | L | 48 | 8 | NRU | NeutralRed |  | Nontoxic
TiO2 | I | Irregular | None | Commercial | Negative | 50 | 124.9 | 171.4 | -17.6 | -11.5 | A431 | 10000 | H | Human | Skin | Epithelial | Adult | L | 48 | 80 | NRU | NeutralRed |  | Nontoxic
Au | I | Sphere | PEG | Chemical Reduction | Negative | 4.6 | 21.7 |  | -7.6 |  | PC12 | 50000 | A | Rat | Adrenal Gland | Irregular | Adult | L | 24 |  | MTT | TetrazoliumSalt |  | Nontoxic
Au | I | Sphere | PEG | Chemical Reduction | Negative | 4.6 | 21.7 |  | -7.6 |  | PC12 | 50000 | A | Rat | Adrenal Gland | Irregular | Adult | L | 24 |  | MTT | TetrazoliumSalt |  | Nontoxic
Au | I | Sphere | PEG | Chemical Reduction | Negative | 4.6 | 21.7 |  | -7.6 |  | PC12 | 50000 | A | Rat | Adrenal Gland | Irregular | Adult | L | 24 |  | MTT | TetrazoliumSalt |  | Nontoxic
Au | I | Sphere | PEG | Chemical Reduction | Negative | 4.6 | 21.7 |  | -7.6 |  | PC12 | 50000 | A | Rat | Adrenal Gland | Irregular | Adult | L | 24 |  | MTT | TetrazoliumSalt |  | Nontoxic
Au | I | Sphere | PEG | Chemical Reduction | Negative | 4.6 | 21.7 |  | -7.6 |  | PC12 | 50000 | A | Rat | Adrenal Gland | Irregular | Adult | L | 24 |  | MTT | TetrazoliumSalt |  | Nontoxic
Au | I | Sphere | PEG | Chemical Reduction | Negative | 4.6 | 21.7 |  | -7.6 |  | PC12 | 50000 | A | Rat | Adrenal Gland | Irregular | Adult | L | 24 |  | MTT | TetrazoliumSalt |  | Nontoxic
Au | I | Sphere | PEG | Chemical Reduction | Negative | 4.6 | 21.7 |  | -7.6 |  | PC12 | 50000 | A | Rat | Adrenal Gland | Irregular | Adult | L | 24 |  | MTT | TetrazoliumSalt |  | Nontoxic
Au | I | Sphere | PEG | Chemical Reduction | Negative | 4.6 | 21.7 |  | -7.6 |  | HUVEC | 50000 | H | Human | Umbilical Vein | Endothelial | Embryonic | P | 24 |  | MTT | TetrazoliumSalt |  | Nontoxic
Au | I | Sphere | PEG | Chemical Reduction | Negative | 4.6 | 21.7 |  | -7.6 |  | HUVEC | 50000 | H | Human | Umbilical Vein | Endothelial | Embryonic | P | 24 |  | MTT | TetrazoliumSalt |  | Nontoxic
Au | I | Sphere | PEG | Chemical Reduction | Negative | 4.6 | 21.7 |  | -7.6 |  | HUVEC | 50000 | H | Human | Umbilical Vein | Endothelial | Embryonic | P | 24 |  | MTT | TetrazoliumSalt |  | Nontoxic
Au | I | Sphere | PEG | Chemical Reduction | Negative | 4.6 | 21.7 |  | -7.6 |  | HUVEC | 50000 | H | Human | Umbilical Vein | Endothelial | Embryonic | P | 24 |  | MTT | TetrazoliumSalt |  | Nontoxic
Au | I | Sphere | PEG | Chemical Reduction | Negative | 4.6 | 21.7 |  | -7.6 |  | HUVEC | 50000 | H | Human | Umbilical Vein | Endothelial | Embryonic | P | 24 |  | MTT | TetrazoliumSalt |  | Nontoxic
Au | I | Sphere | PEG | Chemical Reduction | Negative | 4.6 | 21.7 |  | -7.6 |  | HUVEC | 50000 | H | Human | Umbilical Vein | Endothelial | Embryonic | P | 24 |  | MTT | TetrazoliumSalt |  | Nontoxic
Au | I | Sphere | PEG | Chemical Reduction | Negative | 4.6 | 21.7 |  | -7.6 |  | HUVEC | 50000 | H | Human | Umbilical Vein | Endothelial | Embryonic | P | 24 |  | MTT | TetrazoliumSalt |  | Nontoxic
Au | I | Sphere | PEG | Chemical Reduction | Negative | 4.6 | 21.7 |  | -7.6 |  | C17.2 | 50000 | A | Mouse | Cerebellum | Neuronal | Adult | L | 24 |  | MTT | TetrazoliumSalt |  | Nontoxic
Au | I | Sphere | PEG | Chemical Reduction | Negative | 4.6 | 21.7 |  | -7.6 |  | C17.2 | 50000 | A | Mouse | Cerebellum | Neuronal | Adult | L | 24 |  | MTT | TetrazoliumSalt |  | Nontoxic
Au | I | Sphere | PEG | Chemical Reduction | Negative | 4.6 | 21.7 |  | -7.6 |  | C17.2 | 50000 | A | Mouse | Cerebellum | Neuronal | Adult | L | 24 |  | MTT | TetrazoliumSalt |  | Nontoxic
Au | I | Sphere | PEG | Chemical Reduction | Negative | 4.6 | 21.7 |  | -7.6 |  | C17.2 | 50000 | A | Mouse | Cerebellum | Neuronal | Adult | L | 24 |  | MTT | TetrazoliumSalt |  | Nontoxic
Au | I | Sphere | PEG | Chemical Reduction | Negative | 4.6 | 21.7 |  | -7.6 |  | C17.2 | 50000 | A | Mouse | Cerebellum | Neuronal | Adult | L | 24 |  | MTT | TetrazoliumSalt |  | Nontoxic
Au | I | Sphere | PEG | Chemical Reduction | Negative | 4.6 | 21.7 |  | -7.6 |  | C17.2 | 50000 | A | Mouse | Cerebellum | Neuronal | Adult | L | 24 |  | MTT | TetrazoliumSalt |  | Nontoxic
Au | I | Sphere | PEG | Chemical Reduction | Negative | 4.6 | 21.7 |  | -7.6 |  | C17.2 | 50000 | A | Mouse | Cerebellum | Neuronal | Adult | L | 24 |  | MTT | TetrazoliumSalt |  | Nontoxic
Dendrimer | O | Sphere | None | Commercial | Positive |  |  | 1.9 | 16 |  | HeLa |  | H | Human | Cervix | Epithelial | Adult | L | 1 | 0.3 | Live/Dead | PropidiumIodide |  | Nontoxic
Dendrimer | O | Sphere | None | Commercial | Positive |  |  | 1.9 | 16 |  | HeLa |  | H | Human | Cervix | Epithelial | Adult | L | 1 | 1.7 | Live/Dead | PropidiumIodide |  | Nontoxic
Dendrimer | O | Sphere | None | Commercial | Positive |  |  | 1.9 | 16 |  | HeLa |  | H | Human | Cervix | Epithelial | Adult | L | 1 | 5 | Live/Dead | PropidiumIodide |  | Nontoxic
Dendrimer | O | Sphere | None | Commercial | Positive |  |  | 2.5 | 64 |  | HeLa |  | H | Human | Cervix | Epithelial | Adult | L | 1 | 1.4 | Live/Dead | PropidiumIodide |  | Nontoxic
Dendrimer | O | Sphere | None | Commercial | Positive |  |  | 2.5 | 64 |  | HeLa |  | H | Human | Cervix | Epithelial | Adult | L | 1 | 7.1 | Live/Dead | PropidiumIodide |  | Nontoxic
Dendrimer | O | Sphere | None | Commercial | Positive |  |  | 2.5 | 64 |  | HeLa |  | H | Human | Cervix | Epithelial | Adult | L | 1 | 21.3 | Live/Dead | PropidiumIodide |  | Nontoxic
Dendrimer | O | Sphere | None | Commercial | Positive |  |  | 3.8 | 256 |  | HeLa |  | H | Human | Cervix | Epithelial | Adult | L | 1 | 5.8 | Live/Dead | PropidiumIodide |  | Nontoxic
Dendrimer | O | Sphere | None | Commercial | Positive |  |  | 3.8 | 256 |  | HeLa |  | H | Human | Cervix | Epithelial | Adult | L | 1 | 29 | Live/Dead | PropidiumIodide |  | Nontoxic
Dendrimer | O | Sphere | None | Commercial | Positive |  |  | 3.8 | 256 |  | HeLa |  | H | Human | Cervix | Epithelial | Adult | L | 1 | 87 | Live/Dead | PropidiumIodide |  | Nontoxic
Dendrimer | O | Sphere | Ac | Commercial | Positive |  |  | 4 | 150 |  | HeLa |  | H | Human | Cervix | Epithelial | Adult | L | 1 | 6.1 | Live/Dead | PropidiumIodide |  | Nontoxic
Dendrimer | O | Sphere | Ac | Commercial | Positive |  |  | 4 | 150 |  | HeLa |  | H | Human | Cervix | Epithelial | Adult | L | 1 | 3.01 | Live/Dead | PropidiumIodide |  | Nontoxic
Dendrimer | O | Sphere | Ac | Commercial | Positive |  |  | 4 | 150 |  | HeLa |  | H | Human | Cervix | Epithelial | Adult | L | 1 | 92 | Live/Dead | PropidiumIodide |  | Nontoxic
Dendrimer | O | Sphere | C12 | Commercial | Neutral |  |  | 2.5 |  |  | HeLa |  | H | Human | Cervix | Epithelial | Adult | L | 1 | 2 | Live/Dead | PropidiumIodide |  | Nontoxic
Dendrimer | O | Sphere | C12 | Commercial | Neutral |  |  | 2.5 |  |  | HeLa |  | H | Human | Cervix | Epithelial | Adult | L | 1 | 10.1 | Live/Dead | PropidiumIodide |  | Nontoxic
Dendrimer | O | Sphere | C12 | Commercial | Neutral |  |  | 2.5 |  |  | HeLa |  | H | Human | Cervix | Epithelial | Adult | L | 1 | 30.2 | Live/Dead | PropidiumIodide |  | Nontoxic
Dendrimer | O | Sphere | Ac | Commercial | Neutral |  |  | 2.9 |  |  | HeLa |  | H | Human | Cervix | Epithelial | Adult | L | 1 | 1.7 | Live/Dead | PropidiumIodide |  | Nontoxic
Dendrimer | O | Sphere | Ac | Commercial | Neutral |  |  | 2.9 |  |  | HeLa |  | H | Human | Cervix | Epithelial | Adult | L | 1 | 8.5 | Live/Dead | PropidiumIodide |  | Nontoxic
Dendrimer | O | Sphere | Ac | Commercial | Neutral |  |  | 2.9 |  |  | HeLa |  | H | Human | Cervix | Epithelial | Adult | L | 1 | 25.3 | Live/Dead | PropidiumIodide |  | Nontoxic
Dendrimer | O | Sphere | None | Commercial | Positive |  | 3.9 |  | 9 |  | Neuron |  | A | Mouse | Cortex | Neuronal | Adult | P | 24 |  | Live/Dead | PropidiumIodide |  | Nontoxic
Dendrimer | O | Sphere | None | Commercial | Positive |  | 3.9 |  | 9 |  | Neuron |  | A | Mouse | Cortex | Neuronal | Adult | P | 24 |  | Live/Dead | PropidiumIodide |  | Nontoxic
Dendrimer | O | Sphere | None | Commercial | Positive |  | 3.9 |  | 9 |  | Neuron |  | A | Mouse | Cortex | Neuronal | Adult | P | 24 |  | Live/Dead | PropidiumIodide |  | Nontoxic
Dendrimer | O | Sphere | C12 | Commercial | Positive |  | 4 |  | 5.8 |  | Neuron |  | A | Mouse | Cortex | Neuronal | Adult | P | 24 |  | Live/Dead | PropidiumIodide |  | Nontoxic
Dendrimer | O | Sphere | C12 | Commercial | Positive |  | 4 |  | 5.8 |  | Neuron |  | A | Mouse | Cortex | Neuronal | Adult | P | 24 |  | Live/Dead | PropidiumIodide |  | Nontoxic
Dendrimer | O | Sphere | C12 | Commercial | Positive |  | 4 |  | 5.8 |  | Neuron |  | A | Mouse | Cortex | Neuronal | Adult | P | 24 |  | Live/Dead | PropidiumIodide |  | Toxic
Dendrimer | O | Sphere | NH2 | Commercial | Negative | 1.5 |  | 390.3 | -13.06 | -0.21 | hNPC | 100000 | H | Human | Brain | Neuronal | Embryonic | P | 24 | 5 | MTT | TetrazoliumSalt |  | Nontoxic
Dendrimer | O | Sphere | NH2 | Commercial | Neutral | 2.2 |  | 221.7 | 0.01 | -0.87 | hNPC | 100000 | H | Human | Brain | Neuronal | Embryonic | P | 24 | 5 | MTT | TetrazoliumSalt |  | Nontoxic
Dendrimer | O | Sphere | NH2 | Commercial | Positive | 2.9 |  | 38.3 | 6.77 | 0.44 | hNPC | 100000 | H | Human | Brain | Neuronal | Embryonic | P | 24 | 5 | MTT | TetrazoliumSalt |  | Nontoxic
Dendrimer | O | Sphere | NH2 | Commercial | Positive | 3.6 |  | 31.2 | 5.8 | 0.553 | hNPC | 100000 | H | Human | Brain | Neuronal | Embryonic | P | 24 | 5 | MTT | TetrazoliumSalt |  | Nontoxic
Dendrimer | O | Sphere | NH2 | Commercial | Positive | 4.5 |  | 28.6 | 21.81 | 0.33 | hNPC | 100000 | H | Human | Brain | Neuronal | Embryonic | P | 24 | 5 | MTT | TetrazoliumSalt |  | Nontoxic
Dendrimer | O | Sphere | NH2 | Commercial | Positive | 5.4 |  | 40.4 | 50.03 | 0.47 | hNPC | 100000 | H | Human | Brain | Neuronal | Embryonic | P | 24 | 5 | MTT | TetrazoliumSalt |  | Nontoxic
Dendrimer | O | Sphere | NH2 | Commercial | Positive | 6.7 |  | 35.8 | 7.2 | 1.503 | hNPC | 100000 | H | Human | Brain | Neuronal | Embryonic | P | 24 | 5 | MTT | TetrazoliumSalt |  | Nontoxic
Dendrimer | O | Sphere | NH2 | Commercial | Positive | 8.1 |  | 11 | 7.6 | 2.253 | hNPC | 100000 | H | Human | Brain | Neuronal | Embryonic | P | 24 | 5 | MTT | TetrazoliumSalt |  | Nontoxic
Dendrimer | O | Sphere | None | Commercial | Negative | 1.5 |  | 390.3 | -13.06 | -0.21 | hNPC | 100000 | H | Human | Brain | Neuronal | Embryonic | P | 24 | 10 | MTT | TetrazoliumSalt |  | Nontoxic
Dendrimer | O | Sphere | None | Commercial | Neutral | 2.2 |  | 221.7 | 0.01 | -0.87 | hNPC | 100000 | H | Human | Brain | Neuronal | Embryonic | P | 24 | 10 | MTT | TetrazoliumSalt |  | Nontoxic
Dendrimer | O | Sphere | None | Commercial | Positive | 2.9 |  | 38.3 | 6.77 | 0.44 | hNPC | 100000 | H | Human | Brain | Neuronal | Embryonic | P | 24 | 10 | MTT | TetrazoliumSalt |  | Nontoxic
Dendrimer | O | Sphere | None | Commercial | Positive | 3.6 |  | 31.2 | 5.8 | 0.553 | hNPC | 100000 | H | Human | Brain | Neuronal | Embryonic | P | 24 | 10 | MTT | TetrazoliumSalt |  | Nontoxic
Dendrimer | O | Sphere | None | Commercial | Positive | 4.5 |  | 28.6 | 21.81 | 0.33 | hNPC | 100000 | H | Human | Brain | Neuronal | Embryonic | P | 24 | 10 | MTT | TetrazoliumSalt |  | Nontoxic
Dendrimer | O | Sphere | None | Commercial | Positive | 5.4 |  | 40.4 | 50.03 | 0.47 | hNPC | 100000 | H | Human | Brain | Neuronal | Embryonic | P | 24 | 10 | MTT | TetrazoliumSalt |  | Nontoxic
Dendrimer | O | Sphere | None | Commercial | Positive | 6.7 |  | 35.8 | 7.2 | 1.503 | hNPC | 100000 | H | Human | Brain | Neuronal | Embryonic | P | 24 | 10 | MTT | TetrazoliumSalt |  | Nontoxic
Dendrimer | O | Sphere | None | Commercial | Positive | 8.1 |  | 11 | 7.6 | 2.253 | hNPC | 100000 | H | Human | Brain | Neuronal | Embryonic | P | 24 | 10 | MTT | TetrazoliumSalt |  | Nontoxic
Dendrimer | O | Sphere | None | Commercial | Negative | 1.5 |  | 390.3 | -13.06 | -0.21 | hNPC | 100000 | H | Human | Brain | Neuronal | Embryonic | P | 24 | 100 | MTT | TetrazoliumSalt |  | Nontoxic
Dendrimer | O | Sphere | None | Commercial | Neutral | 2.2 |  | 221.7 | 0.01 | -0.87 | hNPC | 100000 | H | Human | Brain | Neuronal | Embryonic | P | 24 | 100 | MTT | TetrazoliumSalt |  | Nontoxic
Dendrimer | O | Sphere | None | Commercial | Positive | 2.9 |  | 38.3 | 6.77 | 0.44 | hNPC | 100000 | H | Human | Brain | Neuronal | Embryonic | P | 24 | 100 | MTT | TetrazoliumSalt |  | Nontoxic
Dendrimer | O | Sphere | None | Commercial | Positive | 3.6 |  | 31.2 | 5.8 | 0.553 | hNPC | 100000 | H | Human | Brain | Neuronal | Embryonic | P | 24 | 100 | MTT | TetrazoliumSalt |  | Toxic
Dendrimer | O | Sphere | None | Commercial | Positive | 4.5 |  | 28.6 | 21.81 | 0.33 | hNPC | 100000 | H | Human | Brain | Neuronal | Embryonic | P | 24 | 100 | MTT | TetrazoliumSalt |  | Toxic
Dendrimer | O | Sphere | None | Commercial | Positive | 5.4 |  | 40.4 | 50.03 | 0.47 | hNPC | 100000 | H | Human | Brain | Neuronal | Embryonic | P | 24 | 100 | MTT | TetrazoliumSalt |  | Toxic
Dendrimer | O | Sphere | None | Commercial | Positive | 6.7 |  | 35.8 | 7.2 | 1.503 | hNPC | 100000 | H | Human | Brain | Neuronal | Embryonic | P | 24 | 100 | MTT | TetrazoliumSalt |  | Toxic
Dendrimer | O | Sphere | None | Commercial | Positive | 8.1 |  | 11 | 7.6 | 2.253 | hNPC | 100000 | H | Human | Brain | Neuronal | Embryonic | P | 24 | 100 | MTT | TetrazoliumSalt |  | Toxic
Dendrimer | O | Sphere | None | Commercial | Negative | 1.5 |  | 390.3 | -13.06 | -0.21 | hNPC | 100000 | H | Human | Brain | Neuronal | Embryonic | P | 72 | 5 | MTT | TetrazoliumSalt |  | Nontoxic
Dendrimer | O | Sphere | None | Commercial | Neutral | 2.2 |  | 221.7 | 0.01 | -0.87 | hNPC | 100000 | H | Human | Brain | Neuronal | Embryonic | P | 72 | 5 | MTT | TetrazoliumSalt |  | Nontoxic
Dendrimer | O | Sphere | None | Commercial | Positive | 2.9 |  | 38.3 | 6.77 | 0.44 | hNPC | 100000 | H | Human | Brain | Neuronal | Embryonic | P | 72 | 5 | MTT | TetrazoliumSalt |  | Nontoxic
Dendrimer | O | Sphere | None | Commercial | Positive | 3.6 |  | 31.2 | 5.8 | 0.553 | hNPC | 100000 | H | Human | Brain | Neuronal | Embryonic | P | 72 | 5 | MTT | TetrazoliumSalt |  | Nontoxic
Dendrimer | O | Sphere | None | Commercial | Positive | 4.5 |  | 28.6 | 21.81 | 0.33 | hNPC | 100000 | H | Human | Brain | Neuronal | Embryonic | P | 72 | 5 | MTT | TetrazoliumSalt |  | Nontoxic
Dendrimer | O | Sphere | None | Commercial | Positive | 5.4 |  | 40.4 | 50.03 | 0.47 | hNPC | 100000 | H | Human | Brain | Neuronal | Embryonic | P | 72 | 5 | MTT | TetrazoliumSalt |  | Nontoxic
Dendrimer | O | Sphere | None | Commercial | Positive | 6.7 |  | 35.8 | 7.2 | 1.503 | hNPC | 100000 | H | Human | Brain | Neuronal | Embryonic | P | 72 | 5 | MTT | TetrazoliumSalt |  | Nontoxic
Dendrimer | O | Sphere | None | Commercial | Positive | 8.1 |  | 11 | 7.6 | 2.253 | hNPC | 100000 | H | Human | Brain | Neuronal | Embryonic | P | 72 | 5 | MTT | TetrazoliumSalt |  | Nontoxic
Dendrimer | O | Sphere | None | Commercial | Negative | 1.5 |  | 390.3 | -13.06 | -0.21 | hNPC | 100000 | H | Human | Brain | Neuronal | Embryonic | P | 72 | 10 | MTT | TetrazoliumSalt |  | Nontoxic
Dendrimer | O | Sphere | None | Commercial | Neutral | 2.2 |  | 221.7 | 0.01 | -0.87 | hNPC | 100000 | H | Human | Brain | Neuronal | Embryonic | P | 72 | 10 | MTT | TetrazoliumSalt |  | Nontoxic
Dendrimer | O | Sphere | None | Commercial | Positive | 2.9 |  | 38.3 | 6.77 | 0.44 | hNPC | 100000 | H | Human | Brain | Neuronal | Embryonic | P | 72 | 10 | MTT | TetrazoliumSalt |  | Nontoxic
Dendrimer | O | Sphere | None | Commercial | Positive | 3.6 |  | 31.2 | 5.8 | 0.553 | hNPC | 100000 | H | Human | Brain | Neuronal | Embryonic | P | 72 | 10 | MTT | TetrazoliumSalt |  | Toxic
Dendrimer | O | Sphere | None | Commercial | Positive | 4.5 |  | 28.6 | 21.81 | 0.33 | hNPC | 100000 | H | Human | Brain | Neuronal | Embryonic | P | 72 | 10 | MTT | TetrazoliumSalt |  | Toxic
Dendrimer | O | Sphere | None | Commercial | Positive | 5.4 |  | 40.4 | 50.03 | 0.47 | hNPC | 100000 | H | Human | Brain | Neuronal | Embryonic | P | 72 | 10 | MTT | TetrazoliumSalt |  | Toxic
Dendrimer | O | Sphere | None | Commercial | Positive | 6.7 |  | 35.8 | 7.2 | 1.503 | hNPC | 100000 | H | Human | Brain | Neuronal | Embryonic | P | 72 | 10 | MTT | TetrazoliumSalt |  | Toxic
Dendrimer | O | Sphere | None | Commercial | Positive | 8.1 |  | 11 | 7.6 | 2.253 | hNPC | 100000 | H | Human | Brain | Neuronal | Embryonic | P | 72 | 10 | MTT | TetrazoliumSalt |  | Toxic
Dendrimer | O | Sphere | None | Commercial | Negative | 1.5 |  | 390.3 | -13.06 | -0.21 | hNPC | 100000 | H | Human | Brain | Neuronal | Embryonic | P | 72 | 100 | MTT | TetrazoliumSalt |  | Nontoxic
Dendrimer | O | Sphere | None | Commercial | Neutral | 2.2 |  | 221.7 | 0.01 | -0.87 | hNPC | 100000 | H | Human | Brain | Neuronal | Embryonic | P | 72 | 100 | MTT | TetrazoliumSalt |  | Nontoxic
Dendrimer | O | Sphere | None | Commercial | Positive | 2.9 |  | 38.3 | 6.77 | 0.44 | hNPC | 100000 | H | Human | Brain | Neuronal | Embryonic | P | 72 | 100 | MTT | TetrazoliumSalt |  | Nontoxic
Dendrimer | O | Sphere | None | Commercial | Positive | 3.6 |  | 31.2 | 5.8 | 0.553 | hNPC | 100000 | H | Human | Brain | Neuronal | Embryonic | P | 72 | 100 | MTT | TetrazoliumSalt |  | Toxic
Dendrimer | O | Sphere | None | Commercial | Positive | 4.5 |  | 28.6 | 21.81 | 0.33 | hNPC | 100000 | H | Human | Brain | Neuronal | Embryonic | P | 72 | 100 | MTT | TetrazoliumSalt |  | Toxic
Dendrimer | O | Sphere | None | Commercial | Positive | 5.4 |  | 40.4 | 50.03 | 0.47 | hNPC | 100000 | H | Human | Brain | Neuronal | Embryonic | P | 72 | 100 | MTT | TetrazoliumSalt |  | Toxic
Dendrimer | O | Sphere | None | Commercial | Positive | 6.7 |  | 35.8 | 7.2 | 1.503 | hNPC | 100000 | H | Human | Brain | Neuronal | Embryonic | P | 72 | 100 | MTT | TetrazoliumSalt |  | Toxic
Dendrimer | O | Sphere | None | Commercial | Positive | 8.1 |  | 11 | 7.6 | 2.253 | hNPC | 100000 | H | Human | Brain | Neuronal | Embryonic | P | 72 | 100 | MTT | TetrazoliumSalt |  | Toxic
Dendrimer | O | Sphere | OH | Commercial | Positive | 4.5 |  | 8.4 | 9 | 0.13 | hNPC | 100000 | H | Human | Brain | Neuronal | Embryonic | P | 72 | 1 | MTT | TetrazoliumSalt |  | Nontoxic
Dendrimer | O | Sphere | OS | Commercial | Positive | 4.5 |  | 377.6 | 19.57 | -2.967 | hNPC | 100000 | H | Human | Brain | Neuronal | Embryonic | P | 72 | 1 | MTT | TetrazoliumSalt |  | Nontoxic
Dendrimer | O | Sphere | SC | Commercial | Negative | 4.5 |  | 70.2 | -23.98 | -3.323 | hNPC | 100000 | H | Human | Brain | Neuronal | Embryonic | P | 72 | 1 | MTT | TetrazoliumSalt |  | Nontoxic
Dendrimer | O | Sphere | C12 | Commercial | Positive | 4.5 |  | 984.4 | 54.47 | -8.76 | hNPC | 100000 | H | Human | Brain | Neuronal | Embryonic | P | 72 | 1 | MTT | TetrazoliumSalt |  | Nontoxic
Dendrimer | O | Sphere | OH | Commercial | Positive | 4.5 |  | 8.4 | 9 | 0.13 | hNPC | 100000 | H | Human | Brain | Neuronal | Embryonic | P | 72 | 10 | MTT | TetrazoliumSalt |  | Nontoxic
Dendrimer | O | Sphere | OS | Commercial | Positive | 4.5 |  | 377.6 | 19.57 | -2.967 | hNPC | 100000 | H | Human | Brain | Neuronal | Embryonic | P | 72 | 10 | MTT | TetrazoliumSalt |  | Nontoxic
Dendrimer | O | Sphere | SC | Commercial | Negative | 4.5 |  | 70.2 | -23.98 | -3.323 | hNPC | 100000 | H | Human | Brain | Neuronal | Embryonic | P | 72 | 10 | MTT | TetrazoliumSalt |  | Nontoxic
Dendrimer | O | Sphere | C12 | Commercial | Positive | 4.5 |  | 984.4 | 54.47 | -8.76 | hNPC | 100000 | H | Human | Brain | Neuronal | Embryonic | P | 72 | 10 | MTT | TetrazoliumSalt |  | Toxic
Dendrimer | O | Sphere | OH | Commercial | Positive | 4.5 |  | 8.4 | 9 | 0.13 | hNPC | 100000 | H | Human | Brain | Neuronal | Embryonic | P | 72 | 100 | MTT | TetrazoliumSalt |  | Nontoxic
Dendrimer | O | Sphere | OS | Commercial | Positive | 4.5 |  | 377.6 | 19.57 | -2.967 | hNPC | 100000 | H | Human | Brain | Neuronal | Embryonic | P | 72 | 100 | MTT | TetrazoliumSalt |  | Nontoxic
Dendrimer | O | Sphere | SC | Commercial | Negative | 4.5 |  | 70.2 | -23.98 | -3.323 | hNPC | 100000 | H | Human | Brain | Neuronal | Embryonic | P | 72 | 100 | MTT | TetrazoliumSalt |  | Nontoxic
Dendrimer | O | Sphere | C12 | Commercial | Positive | 4.5 |  | 984.4 | 54.47 | -8.76 | hNPC | 100000 | H | Human | Brain | Neuronal | Embryonic | P | 72 | 100 | MTT | TetrazoliumSalt |  | Toxic
PLGA | O | Sphere | None | Emulsion-Solvent Evaporation | Negative |  | 120 |  | -11 |  | MDBK | 10000 | A | Cow | Kidney | Epithelial | Adult | L | 24 | 312 | MTS | TetrazoliumSalt |  | Nontoxic | 0.109
PLGA | O | Sphere | None | Emulsion-Solvent Evaporation | Negative |  | 120 |  | -11 |  | MDBK | 10000 | A | Cow | Kidney | Epithelial | Adult | L | 24 | 625 | MTS | TetrazoliumSalt |  | Nontoxic | 0.109
PLGA | O | Sphere | None | Emulsion-Solvent Evaporation | Negative |  | 120 |  | -11 |  | MDBK | 10000 | A | Cow | Kidney | Epithelial | Adult | L | 24 | 1250 | MTS | TetrazoliumSalt |  | Nontoxic | 0.109
PLGA | O | Sphere | None | Emulsion-Solvent Evaporation | Negative |  | 120 |  | -11 |  | MDBK | 10000 | A | Cow | Kidney | Epithelial | Adult | L | 24 | 2500 | MTS | TetrazoliumSalt |  | Nontoxic | 0.109
PLGA | O | Sphere | None | Emulsion-Solvent Evaporation | Negative |  | 120 |  | -11 |  | MDBK | 10000 | A | Cow | Kidney | Epithelial | Adult | L | 24 | 5000 | MTS | TetrazoliumSalt |  | Nontoxic | 0.109
PLGA | O | Sphere | Chitosan | Emulsion-Solvent Evaporation | Positive |  | 204 |  | 10 |  | MDBK | 10000 | A | Cow | Kidney | Epithelial | Adult | L | 24 | 312 | MTS | TetrazoliumSalt |  | Nontoxic | 0.233
PLGA | O | Sphere | Chitosan | Emulsion-Solvent Evaporation | Positive |  | 204 |  | 10 |  | MDBK | 10000 | A | Cow | Kidney | Epithelial | Adult | L | 24 | 625 | MTS | TetrazoliumSalt |  | Nontoxic | 0.233
PLGA | O | Sphere | Chitosan | Emulsion-Solvent Evaporation | Positive |  | 204 |  | 10 |  | MDBK | 10000 | A | Cow | Kidney | Epithelial | Adult | L | 24 | 1250 | MTS | TetrazoliumSalt |  | Nontoxic | 0.233
PLGA | O | Sphere | Chitosan | Emulsion-Solvent Evaporation | Positive |  | 204 |  | 10 |  | MDBK | 10000 | A | Cow | Kidney | Epithelial | Adult | L | 24 | 2500 | MTS | TetrazoliumSalt |  | Nontoxic | 0.233
PLGA | O | Sphere | Chitosan | Emulsion-Solvent Evaporation | Positive |  | 204 |  | 10 |  | MDBK | 10000 | A | Cow | Kidney | Epithelial | Adult | L | 24 | 5000 | MTS | TetrazoliumSalt |  | Nontoxic | 0.233
PLGA | O | Sphere | None | Emulsion-Solvent Evaporation | Negative |  | 120 |  | -11 |  | Colo_205 | 10000 | H | Human | Colon | Epithelial | Adult | L | 24 | 312 | MTS | TetrazoliumSalt |  | Nontoxic | 0.109
PLGA | O | Sphere | None | Emulsion-Solvent Evaporation | Negative |  | 120 |  | -11 |  | Colo_205 | 10000 | H | Human | Colon | Epithelial | Adult | L | 24 | 625 | MTS | TetrazoliumSalt |  | Nontoxic | 0.109
PLGA | O | Sphere | None | Emulsion-Solvent Evaporation | Negative |  | 120 |  | -11 |  | Colo_205 | 10000 | H | Human | Colon | Epithelial | Adult | L | 24 | 1250 | MTS | TetrazoliumSalt |  | Nontoxic | 0.109
PLGA | O | Sphere | None | Emulsion-Solvent Evaporation | Negative |  | 120 |  | -11 |  | Colo_205 | 10000 | H | Human | Colon | Epithelial | Adult | L | 24 | 2500 | MTS | TetrazoliumSalt |  | Nontoxic | 0.109
PLGA | O | Sphere | None | Emulsion-Solvent Evaporation | Negative |  | 120 |  | -11 |  | Colo_205 | 10000 | H | Human | Colon | Epithelial | Adult | L | 24 | 5000 | MTS | TetrazoliumSalt |  | Nontoxic | 0.109
PLGA | O | Sphere | Chitosan | Emulsion-Solvent Evaporation | Positive |  | 204 |  | 10 |  | Colo_205 | 10000 | H | Human | Colon | Epithelial | Adult | L | 24 | 312 | MTS | TetrazoliumSalt |  | Nontoxic | 0.233
PLGA | O | Sphere | Chitosan | Emulsion-Solvent Evaporation | Positive |  | 204 |  | 10 |  | Colo_205 | 10000 | H | Human | Colon | Epithelial | Adult | L | 24 | 625 | MTS | TetrazoliumSalt |  | Nontoxic | 0.233
PLGA | O | Sphere | Chitosan | Emulsion-Solvent Evaporation | Positive |  | 204 |  | 10 |  | Colo_205 | 10000 | H | Human | Colon | Epithelial | Adult | L | 24 | 1250 | MTS | TetrazoliumSalt |  | Nontoxic | 0.233
PLGA | O | Sphere | Chitosan | Emulsion-Solvent Evaporation | Positive |  | 204 |  | 10 |  | Colo_205 | 10000 | H | Human | Colon | Epithelial | Adult | L | 24 | 2500 | MTS | TetrazoliumSalt |  | Nontoxic | 0.233
PLGA | O | Sphere | Chitosan | Emulsion-Solvent Evaporation | Positive |  | 204 |  | 10 |  | Colo_205 | 10000 | H | Human | Colon | Epithelial | Adult | L | 24 | 5000 | MTS | TetrazoliumSalt |  | Nontoxic | 0.233
PLGA | O | Sphere | Chitosan | Emulsion-Solvent Evaporation | Positive | 230 | 225 | 216 | 32 | 8 | Calu-3 | 25000 | H | Human | Lung | Epithelial | Adult | L | 72 | 300 | MTT | TetrazoliumSalt |  | Nontoxic | 0.2
PLGA | O | Sphere | Chitosan | Emulsion-Solvent Evaporation | Positive | 230 | 225 | 216 | 32 | 8 | Calu-3 | 25000 | H | Human | Lung | Epithelial | Adult | L | 72 | 1000 | MTT | TetrazoliumSalt |  | Nontoxic | 0.2
PLGA | O | Sphere | Chitosan | Emulsion-Solvent Evaporation | Positive | 230 | 225 | 216 | 32 | 8 | Calu-3 | 25000 | H | Human | Lung | Epithelial | Adult | L | 72 | 1500 | MTT | TetrazoliumSalt |  | Nontoxic | 0.2
PLGA | O | Sphere | Chitosan | Emulsion-Solvent Evaporation | Positive | 230 | 225 | 216 | 32 | 8 | Calu-3 | 25000 | H | Human | Lung | Epithelial | Adult | L | 72 | 3000 | MTT | TetrazoliumSalt |  | Nontoxic | 0.2
PLGA | O | Sphere | Poloxamer | Emulsion-Solvent Evaporation | Negative | 105 | 103 | 128 | -24 | -18 | Calu-3 | 25000 | H | Human | Lung | Epithelial | Adult | L | 72 | 5000 | MTT | TetrazoliumSalt |  | Nontoxic | 0.13
PLGA | O | Sphere | Poloxamer | Emulsion-Solvent Evaporation | Negative | 105 | 103 | 128 | -24 | -18 | Calu-3 | 25000 | H | Human | Lung | Epithelial | Adult | L | 72 | 300 | MTT | TetrazoliumSalt |  | Nontoxic | 0.13
PLGA | O | Sphere | Poloxamer | Emulsion-Solvent Evaporation | Negative | 105 | 103 | 128 | -24 | -18 | Calu-3 | 25000 | H | Human | Lung | Epithelial | Adult | L | 72 | 1000 | MTT | TetrazoliumSalt |  | Nontoxic | 0.13
PLGA | O | Sphere | Poloxamer | Emulsion-Solvent Evaporation | Negative | 105 | 103 | 128 | -24 | -18 | Calu-3 | 25000 | H | Human | Lung | Epithelial | Adult | L | 72 | 1500 | MTT | TetrazoliumSalt |  | Nontoxic | 0.13
PLGA | O | Sphere | Poloxamer | Emulsion-Solvent Evaporation | Negative | 105 | 103 | 128 | -24 | -18 | Calu-3 | 25000 | H | Human | Lung | Epithelial | Adult | L | 72 | 3000 | MTT | TetrazoliumSalt |  | Nontoxic | 0.13
PLGA | O | Sphere | Poloxamer | Emulsion-Solvent Evaporation | Negative | 105 | 103 | 128 | -24 | -18 | Calu-3 | 25000 | H | Human | Lung | Epithelial | Adult | L | 72 | 5000 | MTT | TetrazoliumSalt |  | Nontoxic | 0.13
PLGA | O | Sphere | PVA | Emulsion-Solvent Evaporation | Negative | 230 | 201 | 156 | -5 | -2 | Calu-3 | 25000 | H | Human | Lung | Epithelial | Adult | L | 72 | 300 | MTT | TetrazoliumSalt |  | Nontoxic | 0.12
PLGA | O | Sphere | PVA | Emulsion-Solvent Evaporation | Negative | 230 | 201 | 156 | -5 | -2 | Calu-3 | 25000 | H | Human | Lung | Epithelial | Adult | L | 72 | 1000 | MTT | TetrazoliumSalt |  | Nontoxic | 0.12
PLGA | O | Sphere | PVA | Emulsion-Solvent Evaporation | Negative | 230 | 201 | 156 | -5 | -2 | Calu-3 | 25000 | H | Human | Lung | Epithelial | Adult | L | 72 | 1500 | MTT | TetrazoliumSalt |  | Nontoxic | 0.12
PLGA | O | Sphere | PVA | Emulsion-Solvent Evaporation | Negative | 230 | 201 | 156 | -5 | -2 | Calu-3 | 25000 | H | Human | Lung | Epithelial | Adult | L | 72 | 3000 | MTT | TetrazoliumSalt |  | Nontoxic | 0.12
PLGA | O | Sphere | PVA | Emulsion-Solvent Evaporation | Negative | 230 | 201 | 156 | -5 | -2 | Calu-3 | 25000 | H | Human | Lung | Epithelial | Adult | L | 72 | 5000 | MTT | TetrazoliumSalt |  | Nontoxic | 0.12
PLGA | O | Sphere | Chitosan | Emulsion-Solvent Evaporation | Positive | 230 | 218 | 217 | 32 | 8 | Calu-3 | 25000 | H | Human | Lung | Epithelial | Adult | L | 4 | 200 | MTT | TetrazoliumSalt |  | Nontoxic | 0.2
PLGA | O | Sphere | Chitosan | Emulsion-Solvent Evaporation | Positive | 230 | 218 | 217 | 32 | 8 | Calu-3 | 25000 | H | Human | Lung | Epithelial | Adult | L | 4 | 500 | MTT | TetrazoliumSalt |  | Nontoxic | 0.2
PLGA | O | Sphere | Chitosan | Emulsion-Solvent Evaporation | Positive | 230 | 218 | 217 | 32 | 8 | Calu-3 | 25000 | H | Human | Lung | Epithelial | Adult | L | 4 | 1000 | MTT | TetrazoliumSalt |  | Nontoxic | 0.2
PLGA | O | Sphere | Chitosan | Emulsion-Solvent Evaporation | Positive | 230 | 218 | 217 | 32 | 8 | Calu-3 | 25000 | H | Human | Lung | Epithelial | Adult | L | 4 | 3000 | MTT | TetrazoliumSalt |  | Nontoxic | 0.2
PLGA | O | Sphere | Chitosan | Emulsion-Solvent Evaporation | Positive | 230 | 218 | 217 | 32 | 8 | Calu-3 | 25000 | H | Human | Lung | Epithelial | Adult | L | 4 | 5000 | MTT | TetrazoliumSalt |  | Nontoxic | 0.2
PLGA | O | Sphere | Chitosan | Emulsion-Solvent Evaporation | Positive | 230 | 227 | 166 | 32 | 8 | Calu-3 | 25000 | H | Human | Lung | Epithelial | Adult | L | 24 | 200 | MTT | TetrazoliumSalt |  | Nontoxic | 0.2
PLGA | O | Sphere | Chitosan | Emulsion-Solvent Evaporation | Positive | 230 | 227 | 166 | 32 | 8 | Calu-3 | 25000 | H | Human | Lung | Epithelial | Adult | L | 24 | 500 | MTT | TetrazoliumSalt |  | Nontoxic | 0.2
PLGA | O | Sphere | Chitosan | Emulsion-Solvent Evaporation | Positive | 230 | 227 | 166 | 32 | 8 | Calu-3 | 25000 | H | Human | Lung | Epithelial | Adult | L | 24 | 1000 | MTT | TetrazoliumSalt |  | Nontoxic | 0.2
PLGA | O | Sphere | Chitosan | Emulsion-Solvent Evaporation | Positive | 230 | 227 | 166 | 32 | 8 | Calu-3 | 25000 | H | Human | Lung | Epithelial | Adult | L | 24 | 3000 | MTT | TetrazoliumSalt |  | Nontoxic | 0.2
PLGA | O | Sphere | Chitosan | Emulsion-Solvent Evaporation | Positive | 230 | 227 | 166 | 32 | 8 | Calu-3 | 25000 | H | Human | Lung | Epithelial | Adult | L | 24 | 5000 | MTT | TetrazoliumSalt |  | Nontoxic | 0.2
PLGA | O | Sphere | Poloxamer | Emulsion-Solvent Evaporation | Negative | 105 | 102 | 113 | -24 | -18 | Calu-3 | 25000 | H | Human | Lung | Epithelial | Adult | L | 4 | 200 | MTT | TetrazoliumSalt |  | Nontoxic | 0.13
PLGA | O | Sphere | Poloxamer | Emulsion-Solvent Evaporation | Negative | 105 | 102 | 113 | -24 | -18 | Calu-3 | 25000 | H | Human | Lung | Epithelial | Adult | L | 4 | 500 | MTT | TetrazoliumSalt |  | Nontoxic | 0.13
PLGA | O | Sphere | Poloxamer | Emulsion-Solvent Evaporation | Negative | 105 | 102 | 113 | -24 | -18 | Calu-3 | 25000 | H | Human | Lung | Epithelial | Adult | L | 4 | 1000 | MTT | TetrazoliumSalt |  | Nontoxic | 0.13
PLGA | O | Sphere | Poloxamer | Emulsion-Solvent Evaporation | Negative | 105 | 102 | 113 | -24 | -18 | Calu-3 | 25000 | H | Human | Lung | Epithelial | Adult | L | 4 | 3000 | MTT | TetrazoliumSalt |  | Nontoxic | 0.13
PLGA | O | Sphere | Poloxamer | Emulsion-Solvent Evaporation | Negative | 105 | 102 | 113 | -24 | -18 | Calu-3 | 25000 | H | Human | Lung | Epithelial | Adult | L | 4 | 5000 | MTT | TetrazoliumSalt |  | Nontoxic | 0.13
PLGA | O | Sphere | Poloxamer | Emulsion-Solvent Evaporation | Negative | 105 | 101 | 123 | -24 | -18 | Calu-3 | 25000 | H | Human | Lung | Epithelial | Adult | L | 24 | 200 | MTT | TetrazoliumSalt |  | Nontoxic | 0.13
PLGA | O | Sphere | Poloxamer | Emulsion-Solvent Evaporation | Negative | 105 | 101 | 123 | -24 | -18 | Calu-3 | 25000 | H | Human | Lung | Epithelial | Adult | L | 24 | 500 | MTT | TetrazoliumSalt |  | Nontoxic | 0.13
PLGA | O | Sphere | Poloxamer | Emulsion-Solvent Evaporation | Negative | 105 | 101 | 123 | -24 | -18 | Calu-3 | 25000 | H | Human | Lung | Epithelial | Adult | L | 24 | 1000 | MTT | TetrazoliumSalt |  | Nontoxic | 0.13
PLGA | O | Sphere | Poloxamer | Emulsion-Solvent Evaporation | Negative | 105 | 101 | 123 | -24 | -18 | Calu-3 | 25000 | H | Human | Lung | Epithelial | Adult | L | 24 | 3000 | MTT | TetrazoliumSalt |  | Nontoxic | 0.13
PLGA | O | Sphere | Poloxamer | Emulsion-Solvent Evaporation | Negative | 105 | 101 | 123 | -24 | -18 | Calu-3 | 25000 | H | Human | Lung | Epithelial | Adult | L | 24 | 5000 | MTT | TetrazoliumSalt |  | Nontoxic | 0.13
PLGA | O | Sphere | PVA | Emulsion-Solvent Evaporation | Negative | 230 | 205 | 159 | -5 | -2 | Calu-3 | 25000 | H | Human | Lung | Epithelial | Adult | L | 4 | 200 | MTT | TetrazoliumSalt |  | Nontoxic | 0.12
PLGA | O | Sphere | PVA | Emulsion-Solvent Evaporation | Negative | 230 | 205 | 159 | -5 | -2 | Calu-3 | 25000 | H | Human | Lung | Epithelial | Adult | L | 4 | 500 | MTT | TetrazoliumSalt |  | Nontoxic | 0.12
PLGA | O | Sphere | PVA | Emulsion-Solvent Evaporation | Negative | 230 | 205 | 159 | -5 | -2 | Calu-3 | 25000 | H | Human | Lung | Epithelial | Adult | L | 4 | 1000 | MTT | TetrazoliumSalt |  | Nontoxic | 0.12
PLGA | O | Sphere | PVA | Emulsion-Solvent Evaporation | Negative | 230 | 205 | 159 | -5 | -2 | Calu-3 | 25000 | H | Human | Lung | Epithelial | Adult | L | 4 | 3000 | MTT | TetrazoliumSalt |  | Nontoxic | 0.12
PLGA | O | Sphere | PVA | Emulsion-Solvent Evaporation | Negative | 230 | 205 | 159 | -5 | -2 | Calu-3 | 25000 | H | Human | Lung | Epithelial | Adult | L | 4 | 5000 | MTT | TetrazoliumSalt |  | Nontoxic | 0.12
PLGA | O | Sphere | PVA | Emulsion-Solvent Evaporation | Negative | 230 | 203 | 141 | -5 | -2 | Calu-3 | 25000 | H | Human | Lung | Epithelial | Adult | L | 24 | 200 | MTT | TetrazoliumSalt |  | Nontoxic | 0.12
PLGA | O | Sphere | PVA | Emulsion-Solvent Evaporation | Negative | 230 | 203 | 141 | -5 | -2 | Calu-3 | 25000 | H | Human | Lung | Epithelial | Adult | L | 24 | 500 | MTT | TetrazoliumSalt |  | Nontoxic | 0.12
PLGA | O | Sphere | PVA | Emulsion-Solvent Evaporation | Negative | 230 | 203 | 141 | -5 | -2 | Calu-3 | 25000 | H | Human | Lung | Epithelial | Adult | L | 24 | 1000 | MTT | TetrazoliumSalt |  | Nontoxic | 0.12
PLGA | O | Sphere | PVA | Emulsion-Solvent Evaporation | Negative | 230 | 203 | 141 | -5 | -2 | Calu-3 | 25000 | H | Human | Lung | Epithelial | Adult | L | 24 | 3000 | MTT | TetrazoliumSalt |  | Nontoxic | 0.12
PLGA | O | Sphere | PVA | Emulsion-Solvent Evaporation | Negative | 230 | 203 | 141 | -5 | -2 | Calu-3 | 25000 | H | Human | Lung | Epithelial | Adult | L | 24 | 5000 | MTT | TetrazoliumSalt |  | Nontoxic | 0.12
Alginate | O | Sphere | PEA | Chemical Modification |  |  | 425.3 |  |  |  | Caco-2 | 30000 | H | Human | Colon | Epithelial | Adult | L | 48 | 50 | MTT | TetrazoliumSalt |  | Nontoxic
Alginate | O | Sphere | PEA | Chemical Modification |  |  | 425.3 |  |  |  | Caco-2 | 30000 | H | Human | Colon | Epithelial | Adult | L | 48 | 250 | MTT | TetrazoliumSalt |  | Nontoxic
Alginate | O | Sphere | PEA | Chemical Modification |  |  | 425.3 |  |  |  | Caco-2 | 30000 | H | Human | Colon | Epithelial | Adult | L | 48 | 500 | MTT | TetrazoliumSalt |  | Nontoxic
Alginate | O | Sphere | PEA | Chemical Modification |  |  | 425.3 |  |  |  | Caco-2 | 30000 | H | Human | Colon | Epithelial | Adult | L | 48 | 1000 | MTT | TetrazoliumSalt |  | Nontoxic
Alginate | O | Sphere | PEA | Chemical Modification |  |  | 275 |  |  |  | Caco-2 | 30000 | H | Human | Colon | Epithelial | Adult | L | 48 | 50 | MTT | TetrazoliumSalt |  | Nontoxic
Alginate | O | Sphere | PEA | Chemical Modification |  |  | 275 |  |  |  | Caco-2 | 30000 | H | Human | Colon | Epithelial | Adult | L | 48 | 250 | MTT | TetrazoliumSalt |  | Nontoxic
Alginate | O | Sphere | PEA | Chemical Modification |  |  | 275 |  |  |  | Caco-2 | 30000 | H | Human | Colon | Epithelial | Adult | L | 48 | 500 | MTT | TetrazoliumSalt |  | Nontoxic
Alginate | O | Sphere | PEA | Chemical Modification |  |  | 275 |  |  |  | Caco-2 | 30000 | H | Human | Colon | Epithelial | Adult | L | 48 | 1000 | MTT | TetrazoliumSalt |  | Nontoxic
Alginate | O | Sphere | PEA | Chemical Modification |  |  | 226.7 |  |  |  | Caco-2 | 30000 | H | Human | Colon | Epithelial | Adult | L | 48 | 50 | MTT | TetrazoliumSalt |  | Nontoxic
Alginate | O | Sphere | PEA | Chemical Modification |  |  | 226.7 |  |  |  | Caco-2 | 30000 | H | Human | Colon | Epithelial | Adult | L | 48 | 250 | MTT | TetrazoliumSalt |  | Nontoxic
Alginate | O | Sphere | PEA | Chemical Modification |  |  | 226.7 |  |  |  | Caco-2 | 30000 | H | Human | Colon | Epithelial | Adult | L | 48 | 500 | MTT | TetrazoliumSalt |  | Nontoxic
Alginate | O | Sphere | PEA | Chemical Modification |  |  | 226.7 |  |  |  | Caco-2 | 30000 | H | Human | Colon | Epithelial | Adult | L | 48 | 1000 | MTT | TetrazoliumSalt |  | Nontoxic
PTFE-PMMA | O | Irregular | None | Free Radical Polymerization | Negative |  | 544.5 | 691.6 | -8.6 | -7.5 | HepG2 | 10000 | H | Human | Liver | Epithelial | Adult | L | 24 | 10 | AlamarBlue | AlamarBlue |  | Nontoxic
PTFE-PMMA | O | Irregular | None | Free Radical Polymerization | Negative |  | 544.5 | 691.6 | -8.6 | -7.5 | HepG2 | 10000 | H | Human | Liver | Epithelial | Adult | L | 24 | 20 | AlamarBlue | AlamarBlue |  | Nontoxic
PTFE-PMMA | O | Irregular | None | Free Radical Polymerization | Negative |  | 544.5 | 691.6 | -8.6 | -7.5 | HepG2 | 10000 | H | Human | Liver | Epithelial | Adult | L | 24 | 50 | AlamarBlue | AlamarBlue |  | Nontoxic
PTFE-PMMA | O | Irregular | None | Free Radical Polymerization | Negative |  | 544.5 | 691.6 | -8.6 | -7.5 | HepG2 | 10000 | H | Human | Liver | Epithelial | Adult | L | 24 | 100 | AlamarBlue | AlamarBlue |  | Nontoxic
PTFE-PMMA | O | Irregular | None | Free Radical Polymerization | Negative |  | 544.5 | 691.6 | -8.6 | -7.5 | HepG2 | 10000 | H | Human | Liver | Epithelial | Adult | L | 24 | 200 | AlamarBlue | AlamarBlue |  | Nontoxic
PTFE-PMMA | O | Irregular | None | Free Radical Polymerization | Negative |  | 544.5 | 691.6 | -8.6 | -7.5 | HepG2 | 10000 | H | Human | Liver | Epithelial | Adult | L | 24 | 400 | AlamarBlue | AlamarBlue |  | Toxic
PTFE-PMMA | O | Irregular | None | Free Radical Polymerization | Negative |  | 715.3 | 730.8 | -4.5 | -8 | HepG2 | 10000 | H | Human | Liver | Epithelial | Adult | L | 24 | 10 | AlamarBlue | AlamarBlue |  | Nontoxic
PTFE-PMMA | O | Irregular | None | Free Radical Polymerization | Negative |  | 715.3 | 730.8 | -4.5 | -8 | HepG2 | 10000 | H | Human | Liver | Epithelial | Adult | L | 24 | 20 | AlamarBlue | AlamarBlue |  | Nontoxic
PTFE-PMMA | O | Irregular | None | Free Radical Polymerization | Negative |  | 715.3 | 730.8 | -4.5 | -8 | HepG2 | 10000 | H | Human | Liver | Epithelial | Adult | L | 24 | 50 | AlamarBlue | AlamarBlue |  | Nontoxic
PTFE-PMMA | O | Irregular | None | Free Radical Polymerization | Negative |  | 715.3 | 730.8 | -4.5 | -8 | HepG2 | 10000 | H | Human | Liver | Epithelial | Adult | L | 24 | 100 | AlamarBlue | AlamarBlue |  | Nontoxic
PTFE-PMMA | O | Irregular | None | Free Radical Polymerization | Negative |  | 715.3 | 730.8 | -4.5 | -8 | HepG2 | 10000 | H | Human | Liver | Epithelial | Adult | L | 24 | 200 | AlamarBlue | AlamarBlue |  | Nontoxic
PTFE-PMMA | O | Irregular | None | Free Radical Polymerization | Negative |  | 715.3 | 730.8 | -4.5 | -8 | HepG2 | 10000 | H | Human | Liver | Epithelial | Adult | L | 24 | 400 | AlamarBlue | AlamarBlue |  | Toxic
PTFE-PMMA | O | Irregular | None | Free Radical Polymerization | Negative |  | 744.7 | 957.4 | -2.2 | -8.3 | HepG2 | 10000 | H | Human | Liver | Epithelial | Adult | L | 24 | 10 | AlamarBlue | AlamarBlue |  | Nontoxic
PTFE-PMMA | O | Irregular | None | Free Radical Polymerization | Negative |  | 744.7 | 957.4 | -2.2 | -8.3 | HepG2 | 10000 | H | Human | Liver | Epithelial | Adult | L | 24 | 20 | AlamarBlue | AlamarBlue |  | Nontoxic
PTFE-PMMA | O | Irregular | None | Free Radical Polymerization | Negative |  | 744.7 | 957.4 | -2.2 | -8.3 | HepG2 | 10000 | H | Human | Liver | Epithelial | Adult | L | 24 | 50 | AlamarBlue | AlamarBlue |  | Nontoxic
PTFE-PMMA | O | Irregular | None | Free Radical Polymerization | Negative |  | 744.7 | 957.4 | -2.2 | -8.3 | HepG2 | 10000 | H | Human | Liver | Epithelial | Adult | L | 24 | 100 | AlamarBlue | AlamarBlue |  | Nontoxic
PTFE-PMMA | O | Irregular | None | Free Radical Polymerization | Negative |  | 744.7 | 957.4 | -2.2 | -8.3 | HepG2 | 10000 | H | Human | Liver | Epithelial | Adult | L | 24 | 200 | AlamarBlue | AlamarBlue |  | Nontoxic
PTFE-PMMA | O | Irregular | None | Free Radical Polymerization | Negative |  | 744.7 | 957.4 | -2.2 | -8.3 | HepG2 | 10000 | H | Human | Liver | Epithelial | Adult | L | 24 | 400 | AlamarBlue | AlamarBlue |  | Toxic
PTFE-PMMA | O | Irregular | None | Free Radical Polymerization | Negative |  | 544.5 | 691.6 | -8.6 | -7.5 | J774A.1 | 10000 | A | Mouse | Ascites | Macrophage | Adult | L | 24 | 10 | AlamarBlue | AlamarBlue |  | Nontoxic
PTFE-PMMA | O | Irregular | None | Free Radical Polymerization | Negative |  | 544.5 | 691.6 | -8.6 | -7.5 | J774A.1 | 10000 | A | Mouse | Ascites | Macrophage | Adult | L | 24 | 20 | AlamarBlue | AlamarBlue |  | Nontoxic
PTFE-PMMA | O | Irregular | None | Free Radical Polymerization | Negative |  | 544.5 | 691.6 | -8.6 | -7.5 | J774A.1 | 10000 | A | Mouse | Ascites | Macrophage | Adult | L | 24 | 50 | AlamarBlue | AlamarBlue |  | Nontoxic
PTFE-PMMA | O | Irregular | None | Free Radical Polymerization | Negative |  | 544.5 | 691.6 | -8.6 | -7.5 | J774A.1 | 10000 | A | Mouse | Ascites | Macrophage | Adult | L | 24 | 100 | AlamarBlue | AlamarBlue |  | Nontoxic
PTFE-PMMA | O | Irregular | None | Free Radical Polymerization | Negative |  | 544.5 | 691.6 | -8.6 | -7.5 | J774A.1 | 10000 | A | Mouse | Ascites | Macrophage | Adult | L | 24 | 200 | AlamarBlue | AlamarBlue |  | Nontoxic
PTFE-PMMA | O | Irregular | None | Free Radical Polymerization | Negative |  | 544.5 | 691.6 | -8.6 | -7.5 | J774A.1 | 10000 | A | Mouse | Ascites | Macrophage | Adult | L | 24 | 400 | AlamarBlue | AlamarBlue |  | Nontoxic
PTFE-PMMA | O | Irregular | None | Free Radical Polymerization | Negative |  | 715.3 | 730.8 | -4.5 | -8 | J774A.1 | 10000 | A | Mouse | Ascites | Macrophage | Adult | L | 24 | 10 | AlamarBlue | AlamarBlue |  | Nontoxic
PTFE-PMMA | O | Irregular | None | Free Radical Polymerization | Negative |  | 715.3 | 730.8 | -4.5 | -8 | J774A.1 | 10000 | A | Mouse | Ascites | Macrophage | Adult | L | 24 | 20 | AlamarBlue | AlamarBlue |  | Nontoxic
PTFE-PMMA | O | Irregular | None | Free Radical Polymerization | Negative |  | 715.3 | 730.8 | -4.5 | -8 | J774A.1 | 10000 | A | Mouse | Ascites | Macrophage | Adult | L | 24 | 50 | AlamarBlue | AlamarBlue |  | Nontoxic
PTFE-PMMA | O | Irregular | None | Free Radical Polymerization | Negative |  | 715.3 | 730.8 | -4.5 | -8 | J774A.1 | 10000 | A | Mouse | Ascites | Macrophage | Adult | L | 24 | 100 | AlamarBlue | AlamarBlue |  | Nontoxic
PTFE-PMMA | O | Irregular | None | Free Radical Polymerization | Negative |  | 715.3 | 730.8 | -4.5 | -8 | J774A.1 | 10000 | A | Mouse | Ascites | Macrophage | Adult | L | 24 | 200 | AlamarBlue | AlamarBlue |  | Nontoxic
PTFE-PMMA | O | Irregular | None | Free Radical Polymerization | Negative |  | 715.3 | 730.8 | -4.5 | -8 | J774A.1 | 10000 | A | Mouse | Ascites | Macrophage | Adult | L | 24 | 400 | AlamarBlue | AlamarBlue |  | Toxic
PTFE-PMMA | O | Irregular | None | Free Radical Polymerization | Negative |  | 744.7 | 957.4 | -2.2 | -8.3 | J774A.1 | 10000 | A | Mouse | Ascites | Macrophage | Adult | L | 24 | 10 | AlamarBlue | AlamarBlue |  | Nontoxic
PTFE-PMMA | O | Irregular | None | Free Radical Polymerization | Negative |  | 744.7 | 957.4 | -2.2 | -8.3 | J774A.1 | 10000 | A | Mouse | Ascites | Macrophage | Adult | L | 24 | 20 | AlamarBlue | AlamarBlue |  | Nontoxic
PTFE-PMMA | O | Irregular | None | Free Radical Polymerization | Negative |  | 744.7 | 957.4 | -2.2 | -8.3 | J774A.1 | 10000 | A | Mouse | Ascites | Macrophage | Adult | L | 24 | 50 | AlamarBlue | AlamarBlue |  | Nontoxic
PTFE-PMMA | O | Irregular | None | Free Radical Polymerization | Negative |  | 744.7 | 957.4 | -2.2 | -8.3 | J774A.1 | 10000 | A | Mouse | Ascites | Macrophage | Adult | L | 24 | 100 | AlamarBlue | AlamarBlue |  | Nontoxic
PTFE-PMMA | O | Irregular | None | Free Radical Polymerization | Negative |  | 744.7 | 957.4 | -2.2 | -8.3 | J774A.1 | 10000 | A | Mouse | Ascites | Macrophage | Adult | L | 24 | 200 | AlamarBlue | AlamarBlue |  | Nontoxic
PTFE-PMMA | O | Irregular | None | Free Radical Polymerization | Negative |  | 744.7 | 957.4 | -2.2 | -8.3 | J774A.1 | 10000 | A | Mouse | Ascites | Macrophage | Adult | L | 24 | 400 | AlamarBlue | AlamarBlue |  | Toxic
Au | I | Sphere | None | Chemical Reduction |  | 38 | 44 |  |  |  | MG-63 | 50000 | H | Human | Bone | Fibroblast | Adult | L | 24 | 0.2 | MTT | TetrazoliumSalt |  | Nontoxic
Au | I | Sphere | None | Chemical Reduction |  | 38 | 44 |  |  |  | MG-63 | 50000 | H | Human | Bone | Fibroblast | Adult | L | 24 | 0.4 | MTT | TetrazoliumSalt |  | Nontoxic
Au | I | Sphere | None | Chemical Reduction |  | 38 | 44 |  |  |  | MG-63 | 50000 | H | Human | Bone | Fibroblast | Adult | L | 24 | 0.8 | MTT | TetrazoliumSalt |  | Nontoxic
Au | I | Sphere | None | Chemical Reduction |  | 46 | 48 |  |  |  | MG-63 | 50000 | H | Human | Bone | Fibroblast | Adult | L | 24 | 0.2 | MTT | TetrazoliumSalt |  | Nontoxic
Au | I | Sphere | None | Chemical Reduction |  | 46 | 48 |  |  |  | MG-63 | 50000 | H | Human | Bone | Fibroblast | Adult | L | 24 | 0.4 | MTT | TetrazoliumSalt |  | Nontoxic
Au | I | Sphere | None | Chemical Reduction |  | 46 | 48 |  |  |  | MG-63 | 50000 | H | Human | Bone | Fibroblast | Adult | L | 24 | 0.8 | MTT | TetrazoliumSalt |  | Toxic
Au | I | Sphere | None | Chemical Reduction |  | 60 | 64 |  |  |  | MG-63 | 50000 | H | Human | Bone | Fibroblast | Adult | L | 24 | 0.2 | MTT | TetrazoliumSalt |  | Nontoxic
Au | I | Sphere | None | Chemical Reduction |  | 60 | 64 |  |  |  | MG-63 | 50000 | H | Human | Bone | Fibroblast | Adult | L | 24 | 0.4 | MTT | TetrazoliumSalt |  | Nontoxic
Au | I | Sphere | None | Chemical Reduction |  | 60 | 64 |  |  |  | MG-63 | 50000 | H | Human | Bone | Fibroblast | Adult | L | 24 | 0.8 | MTT | TetrazoliumSalt |  | Nontoxic
TiO2 | I | Lentil | None | Commercial |  | 5 |  |  |  |  | SHSY5Y | 160000 | H | Human | BoneMarrow | Epithelial | Adult | L | 24 | 5 | MTT | TetrazoliumSalt |  | Nontoxic
TiO2 | I | Lentil | None | Commercial |  | 5 |  |  |  |  | SHSY5Y | 160000 | H | Human | BoneMarrow | Epithelial | Adult | L | 24 | 10 | MTT | TetrazoliumSalt |  | Nontoxic
TiO2 | I | Lentil | None | Commercial |  | 5 |  |  |  |  | SHSY5Y | 160000 | H | Human | BoneMarrow | Epithelial | Adult | L | 24 | 50 | MTT | TetrazoliumSalt |  | Nontoxic
TiO2 | I | Lentil | None | Commercial |  | 5 |  |  |  |  | SHSY5Y | 160000 | H | Human | BoneMarrow | Epithelial | Adult | L | 24 | 100 | MTT | TetrazoliumSalt |  | Nontoxic
TiO2 | I | Sphere | None | Sol-Gel Method | Negative | 60 | 239.1 |  | -51.9 |  | THP-1 |  | H | Human | Blood | Monocyte | Adult | L | 24 | 1 | MTT | TetrazoliumSalt |  | Nontoxic | 0.217
TiO2 | I | Sphere | None | Sol-Gel Method | Negative | 60 | 239.1 |  | -51.9 |  | THP-1 |  | H | Human | Blood | Monocyte | Adult | L | 24 | 10 | MTT | TetrazoliumSalt |  | Nontoxic | 0.217
TiO2 | I | Sphere | None | Sol-Gel Method | Negative | 60 | 239.1 |  | -51.9 |  | THP-1 |  | H | Human | Blood | Monocyte | Adult | L | 24 | 20 | MTT | TetrazoliumSalt |  | Nontoxic | 0.217
TiO2 | I | Sphere | None | Sol-Gel Method | Negative | 60 | 239.1 |  | -51.9 |  | THP-1 |  | H | Human | Blood | Monocyte | Adult | L | 24 | 50 | MTT | TetrazoliumSalt |  | Toxic | 0.217
ZnO | I | Sph/Tri/Hex | None | Biosynthesis |  | 75 | 97.5 |  |  |  | Lymphocyte | 100000 | H | Human | Blood | Lymphoblast | Adult | P | 3 | 125 | MTT | TetrazoliumSalt |  | Nontoxic
ZnO | I | Sph/Tri/Hex | None | Biosynthesis |  | 75 | 97.5 |  |  |  | Lymphocyte | 100000 | H | Human | Blood | Lymphoblast | Adult | P | 3 | 250 | MTT | TetrazoliumSalt |  | Nontoxic
ZnO | I | Sph/Tri/Hex | None | Biosynthesis |  | 75 | 97.5 |  |  |  | Lymphocyte | 100000 | H | Human | Blood | Lymphoblast | Adult | P | 3 | 500 | MTT | TetrazoliumSalt |  | Nontoxic
ZnO | I | Sph/Tri/Hex | None | Biosynthesis |  | 75 | 97.5 |  |  |  | Lymphocyte | 100000 | H | Human | Blood | Lymphoblast | Adult | P | 3 | 1000 | MTT | TetrazoliumSalt |  | Toxic
ZnO | I | Sph/Tri/Hex | None | Biosynthesis |  | 75 | 97.5 |  |  |  | Lymphocyte | 100000 | H | Human | Blood | Lymphoblast | Adult | P | 3 | 125 | Live/Dead | TrypanBlue |  | Nontoxic
ZnO | I | Sph/Tri/Hex | None | Biosynthesis |  | 75 | 97.5 |  |  |  | Lymphocyte | 100000 | H | Human | Blood | Lymphoblast | Adult | P | 3 | 250 | Live/Dead | TrypanBlue |  | Nontoxic
ZnO | I | Sph/Tri/Hex | None | Biosynthesis |  | 75 | 97.5 |  |  |  | Lymphocyte | 100000 | H | Human | Blood | Lymphoblast | Adult | P | 3 | 500 | Live/Dead | TrypanBlue |  | Nontoxic
ZnO | I | Sph/Tri/Hex | None | Biosynthesis |  | 75 | 97.5 |  |  |  | Lymphocyte | 100000 | H | Human | Blood | Lymphoblast | Adult | P | 3 | 1000 | Live/Dead | TrypanBlue |  | Nontoxic
IronOxide | I | Sphere | PEG | Solvothermal Process |  | 18.4 |  |  |  |  | SKOV-3 | 100000 | H | Human | Ovary | Epithelial | Adult | L | 24 | 0.5 | MTT | TetrazoliumSalt |  | Nontoxic
IronOxide | I | Sphere | PEG | Solvothermal Process |  | 18.4 |  |  |  |  | SKOV-3 | 100000 | H | Human | Ovary | Epithelial | Adult | L | 24 | 1 | MTT | TetrazoliumSalt |  | Nontoxic
IronOxide | I | Sphere | PEG | Solvothermal Process |  | 18.4 |  |  |  |  | SKOV-3 | 100000 | H | Human | Ovary | Epithelial | Adult | L | 24 | 5 | MTT | TetrazoliumSalt |  | Nontoxic
IronOxide | I | Sphere | PEG | Solvothermal Process |  | 18.4 |  |  |  |  | SKOV-3 | 100000 | H | Human | Ovary | Epithelial | Adult | L | 24 | 10 | MTT | TetrazoliumSalt |  | Nontoxic
IronOxide | I | Sphere | PEG | Solvothermal Process |  | 18.4 |  |  |  |  | SKOV-3 | 100000 | H | Human | Ovary | Epithelial | Adult | L | 24 | 50 | MTT | TetrazoliumSalt |  | Nontoxic
IronOxide | I | Sphere | PEG | Solvothermal Process |  | 18.4 |  |  |  |  | SKOV-3 | 100000 | H | Human | Ovary | Epithelial | Adult | L | 24 | 100 | MTT | TetrazoliumSalt |  | Nontoxic
IronOxide | I | Sphere | PEG-FA | Solvothermal Process | Negative |  | 326.5 | 362.8 | -23.5 | -9.4 | SKOV-3 | 100000 | H | Human | Ovary | Epithelial | Adult | L | 24 | 0.5 | MTT | TetrazoliumSalt |  | Nontoxic | 0.8
IronOxide | I | Sphere | PEG-FA | Solvothermal Process | Negative |  | 326.5 | 362.8 | -23.5 | -9.4 | SKOV-3 | 100000 | H | Human | Ovary | Epithelial | Adult | L | 24 | 1 | MTT | TetrazoliumSalt |  | Nontoxic | 0.8
IronOxide | I | Sphere | PEG-FA | Solvothermal Process | Negative |  | 326.5 | 362.8 | -23.5 | -9.4 | SKOV-3 | 100000 | H | Human | Ovary | Epithelial | Adult | L | 24 | 5 | MTT | TetrazoliumSalt |  | Nontoxic | 0.8
IronOxide | I | Sphere | PEG-FA | Solvothermal Process | Negative |  | 326.5 | 362.8 | -23.5 | -9.4 | SKOV-3 | 100000 | H | Human | Ovary | Epithelial | Adult | L | 24 | 10 | MTT | TetrazoliumSalt |  | Nontoxic | 0.8
IronOxide | I | Sphere | PEG-FA | Solvothermal Process | Negative |  | 326.5 | 362.8 | -23.5 | -9.4 | SKOV-3 | 100000 | H | Human | Ovary | Epithelial | Adult | L | 24 | 50 | MTT | TetrazoliumSalt |  | Nontoxic | 0.8
IronOxide | I | Sphere | PEG-FA | Solvothermal Process | Negative |  | 326.5 | 362.8 | -23.5 | -9.4 | SKOV-3 | 100000 | H | Human | Ovary | Epithelial | Adult | L | 24 | 100 | MTT | TetrazoliumSalt |  | Nontoxic | 0.8
IronOxide | I | Sphere | Silica-FA | Solvothermal Process | Negative |  | 274.1 | 567.3 | -27.7 | -7.6 | SKOV-3 | 100000 | H | Human | Ovary | Epithelial | Adult | L | 24 | 0.5 | MTT | TetrazoliumSalt |  | Nontoxic | 0.7
IronOxide | I | Sphere | Silica-FA | Solvothermal Process | Negative |  | 274.1 | 567.3 | -27.7 | -7.6 | SKOV-3 | 100000 | H | Human | Ovary | Epithelial | Adult | L | 24 | 1 | MTT | TetrazoliumSalt |  | Nontoxic | 0.7
IronOxide | I | Sphere | Silica-FA | Solvothermal Process | Negative |  | 274.1 | 567.3 | -27.7 | -7.6 | SKOV-3 | 100000 | H | Human | Ovary | Epithelial | Adult | L | 24 | 5 | MTT | TetrazoliumSalt |  | Nontoxic | 0.7
IronOxide | I | Sphere | Silica-FA | Solvothermal Process | Negative |  | 274.1 | 567.3 | -27.7 | -7.6 | SKOV-3 | 100000 | H | Human | Ovary | Epithelial | Adult | L | 24 | 10 | MTT | TetrazoliumSalt |  | Nontoxic | 0.7
IronOxide | I | Sphere | Silica-FA | Solvothermal Process | Negative |  | 274.1 | 567.3 | -27.7 | -7.6 | SKOV-3 | 100000 | H | Human | Ovary | Epithelial | Adult | L | 24 | 50 | MTT | TetrazoliumSalt |  | Nontoxic | 0.7
IronOxide | I | Sphere | Silica-FA | Solvothermal Process | Negative |  | 274.1 | 567.3 | -27.7 | -7.6 | SKOV-3 | 100000 | H | Human | Ovary | Epithelial | Adult | L | 24 | 100 | MTT | TetrazoliumSalt |  | Nontoxic | 0.7
IronOxide | I | Sphere | PEG | Solvothermal Process |  | 18.4 |  |  |  |  | SKOV-3 | 100000 | H | Human | Ovary | Epithelial | Adult | L | 48 | 0.5 | MTT | TetrazoliumSalt |  | Nontoxic
IronOxide | I | Sphere | PEG | Solvothermal Process |  | 18.4 |  |  |  |  | SKOV-3 | 100000 | H | Human | Ovary | Epithelial | Adult | L | 48 | 1 | MTT | TetrazoliumSalt |  | Nontoxic
IronOxide | I | Sphere | PEG | Solvothermal Process |  | 18.4 |  |  |  |  | SKOV-3 | 100000 | H | Human | Ovary | Epithelial | Adult | L | 48 | 5 | MTT | TetrazoliumSalt |  | Nontoxic
IronOxide | I | Sphere | PEG | Solvothermal Process |  | 18.4 |  |  |  |  | SKOV-3 | 100000 | H | Human | Ovary | Epithelial | Adult | L | 48 | 10 | MTT | TetrazoliumSalt |  | Nontoxic
IronOxide | I | Sphere | PEG | Solvothermal Process |  | 18.4 |  |  |  |  | SKOV-3 | 100000 | H | Human | Ovary | Epithelial | Adult | L | 48 | 50 | MTT | TetrazoliumSalt |  | Nontoxic
IronOxide | I | Sphere | PEG | Solvothermal Process |  | 18.4 |  |  |  |  | SKOV-3 | 100000 | H | Human | Ovary | Epithelial | Adult | L | 48 | 100 | MTT | TetrazoliumSalt |  | Nontoxic
IronOxide | I | Sphere | PEG-FA | Solvothermal Process | Negative |  | 326.5 | 362.8 | -23.5 | -9.4 | SKOV-3 | 100000 | H | Human | Ovary | Epithelial | Adult | L | 48 | 0.5 | MTT | TetrazoliumSalt |  | Nontoxic | 0.8
IronOxide | I | Sphere | PEG-FA | Solvothermal Process | Negative |  | 326.5 | 362.8 | -23.5 | -9.4 | SKOV-3 | 100000 | H | Human | Ovary | Epithelial | Adult | L | 48 | 1 | MTT | TetrazoliumSalt |  | Nontoxic | 0.8
IronOxide | I | Sphere | PEG-FA | Solvothermal Process | Negative |  | 326.5 | 362.8 | -23.5 | -9.4 | SKOV-3 | 100000 | H | Human | Ovary | Epithelial | Adult | L | 48 | 5 | MTT | TetrazoliumSalt |  | Nontoxic | 0.8
IronOxide | I | Sphere | PEG-FA | Solvothermal Process | Negative |  | 326.5 | 362.8 | -23.5 | -9.4 | SKOV-3 | 100000 | H | Human | Ovary | Epithelial | Adult | L | 48 | 10 | MTT | TetrazoliumSalt |  | Nontoxic | 0.8
IronOxide | I | Sphere | PEG-FA | Solvothermal Process | Negative |  | 326.5 | 362.8 | -23.5 | -9.4 | SKOV-3 | 100000 | H | Human | Ovary | Epithelial | Adult | L | 48 | 50 | MTT | TetrazoliumSalt |  | Nontoxic | 0.8
IronOxide | I | Sphere | PEG-FA | Solvothermal Process | Negative |  | 326.5 | 362.8 | -23.5 | -9.4 | SKOV-3 | 100000 | H | Human | Ovary | Epithelial | Adult | L | 48 | 100 | MTT | TetrazoliumSalt |  | Nontoxic | 0.8
IronOxide | I | Sphere | Silica-FA | Solvothermal Process | Negative |  | 274.1 | 567.3 | -27.7 | -7.6 | SKOV-3 | 100000 | H | Human | Ovary | Epithelial | Adult | L | 48 | 0.5 | MTT | TetrazoliumSalt |  | Nontoxic | 0.7
IronOxide | I | Sphere | Silica-FA | Solvothermal Process | Negative |  | 274.1 | 567.3 | -27.7 | -7.6 | SKOV-3 | 100000 | H | Human | Ovary | Epithelial | Adult | L | 48 | 1 | MTT | TetrazoliumSalt |  | Nontoxic | 0.7
IronOxide | I | Sphere | Silica-FA | Solvothermal Process | Negative |  | 274.1 | 567.3 | -27.7 | -7.6 | SKOV-3 | 100000 | H | Human | Ovary | Epithelial | Adult | L | 48 | 5 | MTT | TetrazoliumSalt |  | Nontoxic | 0.7
IronOxide | I | Sphere | Silica-FA | Solvothermal Process | Negative |  | 274.1 | 567.3 | -27.7 | -7.6 | SKOV-3 | 100000 | H | Human | Ovary | Epithelial | Adult | L | 48 | 10 | MTT | TetrazoliumSalt |  | Nontoxic | 0.7
IronOxide | I | Sphere | Silica-FA | Solvothermal Process | Negative |  | 274.1 | 567.3 | -27.7 | -7.6 | SKOV-3 | 100000 | H | Human | Ovary | Epithelial | Adult | L | 48 | 50 | MTT | TetrazoliumSalt |  | Nontoxic | 0.7
IronOxide | I | Sphere | Silica-FA | Solvothermal Process | Negative |  | 274.1 | 567.3 | -27.7 | -7.6 | SKOV-3 | 100000 | H | Human | Ovary | Epithelial | Adult | L | 48 | 100 | MTT | TetrazoliumSalt |  | Nontoxic | 0.7
IronOxide | I | Sphere | PEG-FA | Solvothermal Process | Negative |  | 326.5 | 362.8 | -23.5 | -9.4 | SKOV-3 | 100000 | H | Human | Ovary | Epithelial | Adult | L | 24 | 0.5 | LDH | LDHrelease |  | Nontoxic | 0.8
IronOxide | I | Sphere | PEG-FA | Solvothermal Process | Negative |  | 326.5 | 362.8 | -23.5 | -9.4 | SKOV-3 | 100000 | H | Human | Ovary | Epithelial | Adult | L | 24 | 1 | LDH | LDHrelease |  | Nontoxic | 0.8
IronOxide | I | Sphere | PEG-FA | Solvothermal Process | Negative |  | 326.5 | 362.8 | -23.5 | -9.4 | SKOV-3 | 100000 | H | Human | Ovary | Epithelial | Adult | L | 24 | 5 | LDH | LDHrelease |  | Nontoxic | 0.8
IronOxide | I | Sphere | PEG-FA | Solvothermal Process | Negative |  | 326.5 | 362.8 | -23.5 | -9.4 | SKOV-3 | 100000 | H | Human | Ovary | Epithelial | Adult | L | 24 | 10 | LDH | LDHrelease |  | Nontoxic | 0.8
IronOxide | I | Sphere | PEG-FA | Solvothermal Process | Negative |  | 326.5 | 362.8 | -23.5 | -9.4 | SKOV-3 | 100000 | H | Human | Ovary | Epithelial | Adult | L | 24 | 50 | LDH | LDHrelease |  | Nontoxic | 0.8
IronOxide | I | Sphere | PEG-FA | Solvothermal Process | Negative |  | 326.5 | 362.8 | -23.5 | -9.4 | SKOV-3 | 100000 | H | Human | Ovary | Epithelial | Adult | L | 24 | 100 | LDH | LDHrelease |  | Nontoxic | 0.8
IronOxide | I | Sphere | Silica-FA | Solvothermal Process | Negative |  | 274.1 | 567.3 | -27.7 | -7.6 | SKOV-3 | 100000 | H | Human | Ovary | Epithelial | Adult | L | 24 | 0.5 | LDH | LDHrelease |  | Nontoxic | 0.7
IronOxide | I | Sphere | Silica-FA | Solvothermal Process | Negative |  | 274.1 | 567.3 | -27.7 | -7.6 | SKOV-3 | 100000 | H | Human | Ovary | Epithelial | Adult | L | 24 | 1 | LDH | LDHrelease |  | Nontoxic | 0.7
IronOxide | I | Sphere | Silica-FA | Solvothermal Process | Negative |  | 274.1 | 567.3 | -27.7 | -7.6 | SKOV-3 | 100000 | H | Human | Ovary | Epithelial | Adult | L | 24 | 5 | LDH | LDHrelease |  | Nontoxic | 0.7
IronOxide | I | Sphere | Silica-FA | Solvothermal Process | Negative |  | 274.1 | 567.3 | -27.7 | -7.6 | SKOV-3 | 100000 | H | Human | Ovary | Epithelial | Adult | L | 24 | 10 | LDH | LDHrelease |  | Nontoxic | 0.7
IronOxide | I | Sphere | Silica-FA | Solvothermal Process | Negative |  | 274.1 | 567.3 | -27.7 | -7.6 | SKOV-3 | 100000 | H | Human | Ovary | Epithelial | Adult | L | 24 | 50 | LDH | LDHrelease |  | Nontoxic | 0.7
IronOxide | I | Sphere | Silica-FA | Solvothermal Process | Negative |  | 274.1 | 567.3 | -27.7 | -7.6 | SKOV-3 | 100000 | H | Human | Ovary | Epithelial | Adult | L | 24 | 100 | LDH | LDHrelease |  | Nontoxic | 0.7
SiO2 | I | Sphere | None | Commercial | Negative | 15 | 128 | 96 | -25 | -28 | A431 | 10000 | H | Human | Skin | Epithelial | Adult | L | 72 | 25 | MTT | TetrazoliumSalt |  | Nontoxic
SiO2 | I | Sphere | None | Commercial | Negative | 15 | 128 | 96 | -25 | -28 | A431 | 10000 | H | Human | Skin | Epithelial | Adult | L | 72 | 50 | MTT | TetrazoliumSalt |  | Nontoxic
SiO2 | I | Sphere | None | Commercial | Negative | 15 | 128 | 96 | -25 | -28 | A431 | 10000 | H | Human | Skin | Epithelial | Adult | L | 72 | 100 | MTT | TetrazoliumSalt |  | Nontoxic
SiO2 | I | Sphere | None | Commercial | Negative | 15 | 128 | 96 | -25 | -28 | A431 | 10000 | H | Human | Skin | Epithelial | Adult | L | 72 | 200 | MTT | TetrazoliumSalt |  | Toxic
SiO2 | I | Sphere | None | Commercial | Negative | 15 | 128 | 96 | -25 | -28 | A549 | 10000 | H | Human | Lung | Epithelial | Adult | L | 72 | 25 | MTT | TetrazoliumSalt |  | Nontoxic
SiO2 | I | Sphere | None | Commercial | Negative | 15 | 128 | 96 | -25 | -28 | A549 | 10000 | H | Human | Lung | Epithelial | Adult | L | 72 | 50 | MTT | TetrazoliumSalt |  | Nontoxic
SiO2 | I | Sphere | None | Commercial | Negative | 15 | 128 | 96 | -25 | -28 | A549 | 10000 | H | Human | Lung | Epithelial | Adult | L | 72 | 100 | MTT | TetrazoliumSalt |  | Nontoxic
SiO2 | I | Sphere | None | Commercial | Negative | 15 | 128 | 96 | -25 | -28 | A549 | 10000 | H | Human | Lung | Epithelial | Adult | L | 72 | 200 | MTT | TetrazoliumSalt |  | Toxic
SiO2 | I | Sphere | None | Commercial | Negative | 14.23 | 128 | 96 | -25 | -28 | HepG2 | 10000 | H | Human | Liver | Epithelial | Adult | L | 72 | 1 | MTT | TetrazoliumSalt |  | Nontoxic
SiO2 | I | Sphere | None | Commercial | Negative | 14.23 | 128 | 96 | -25 | -28 | HepG2 | 10000 | H | Human | Liver | Epithelial | Adult | L | 72 | 5 | MTT | TetrazoliumSalt |  | Nontoxic
SiO2 | I | Sphere | None | Commercial | Negative | 14.23 | 128 | 96 | -25 | -28 | HepG2 | 10000 | H | Human | Liver | Epithelial | Adult | L | 72 | 10 | MTT | TetrazoliumSalt |  | Nontoxic
SiO2 | I | Sphere | None | Commercial | Negative | 14.23 | 128 | 96 | -25 | -28 | HepG2 | 10000 | H | Human | Liver | Epithelial | Adult | L | 72 | 25 | MTT | TetrazoliumSalt |  | Nontoxic
SiO2 | I | Sphere | None | Commercial | Negative | 14.23 | 128 | 96 | -25 | -28 | HepG2 | 10000 | H | Human | Liver | Epithelial | Adult | L | 72 | 50 | MTT | TetrazoliumSalt |  | Nontoxic
SiO2 | I | Sphere | None | Commercial | Negative | 14.23 | 128 | 96 | -25 | -28 | HepG2 | 10000 | H | Human | Liver | Epithelial | Adult | L | 72 | 100 | MTT | TetrazoliumSalt |  | Nontoxic
SiO2 | I | Sphere | None | Commercial | Negative | 14.23 | 128 | 96 | -25 | -28 | HepG2 | 10000 | H | Human | Liver | Epithelial | Adult | L | 72 | 200 | MTT | TetrazoliumSalt |  | Nontoxic
SiO2 | I | Sphere | None | Commercial | Negative | 14.23 | 128 | 96 | -25 | -28 | HepG2 | 10000 | H | Human | Liver | Epithelial | Adult | L | 72 | 1 | NRU | NeutralRed |  | Nontoxic
SiO2 | I | Sphere | None | Commercial | Negative | 14.23 | 128 | 96 | -25 | -28 | HepG2 | 10000 | H | Human | Liver | Epithelial | Adult | L | 72 | 5 | NRU | NeutralRed |  | Nontoxic
SiO2 | I | Sphere | None | Commercial | Negative | 14.23 | 128 | 96 | -25 | -28 | HepG2 | 10000 | H | Human | Liver | Epithelial | Adult | L | 72 | 10 | NRU | NeutralRed |  | Nontoxic
SiO2 | I | Sphere | None | Commercial | Negative | 14.23 | 128 | 96 | -25 | -28 | HepG2 | 10000 | H | Human | Liver | Epithelial | Adult | L | 72 | 25 | NRU | NeutralRed |  | Nontoxic
SiO2 | I | Sphere | None | Commercial | Negative | 14.23 | 128 | 96 | -25 | -28 | HepG2 | 10000 | H | Human | Liver | Epithelial | Adult | L | 72 | 50 | NRU | NeutralRed |  | Nontoxic
SiO2 | I | Sphere | None | Commercial | Negative | 14.23 | 128 | 96 | -25 | -28 | HepG2 | 10000 | H | Human | Liver | Epithelial | Adult | L | 72 | 100 | NRU | NeutralRed |  | Nontoxic
SiO2 | I | Sphere | None | Commercial | Negative | 14.23 | 128 | 96 | -25 | -28 | HepG2 | 10000 | H | Human | Liver | Epithelial | Adult | L | 72 | 200 | NRU | NeutralRed |  | Nontoxic
SiO2 | I | Sphere | None | Hydrolysis | Negative |  | 289.76 |  | -28 |  | Caco-2 | 5000 | H | Human | Colon | Epithelial | Adult | L | 24 | 50 | AlamarBlue | AlamarBlue |  | Nontoxic | 0.25
SiO2 | I | Sphere | None | Hydrolysis | Negative |  | 289.76 |  | -28 |  | Caco-2 | 5000 | H | Human | Colon | Epithelial | Adult | L | 24 | 100 | AlamarBlue | AlamarBlue |  | Nontoxic | 0.25
SiO2 | I | Sphere | None | Hydrolysis | Negative |  | 289.76 |  | -28 |  | Caco-2 | 5000 | H | Human | Colon | Epithelial | Adult | L | 24 | 200 | AlamarBlue | AlamarBlue |  | Nontoxic | 0.25
SiO2 | I | Sphere | None | Hydrolysis | Negative |  | 289.76 |  | -28 |  | Caco-2 | 5000 | H | Human | Colon | Epithelial | Adult | L | 24 | 500 | AlamarBlue | AlamarBlue |  | Nontoxic | 0.25
SiO2 | I | Sphere | Chitosan | Hydrolysis | Positive |  | 578.27 |  | 8 |  | Caco-2 | 5000 | H | Human | Colon | Epithelial | Adult | L | 24 | 50 | AlamarBlue | AlamarBlue |  | Nontoxic | 0.32
SiO2 | I | Sphere | Chitosan | Hydrolysis | Positive |  | 578.27 |  | 8 |  | Caco-2 | 5000 | H | Human | Colon | Epithelial | Adult | L | 24 | 100 | AlamarBlue | AlamarBlue |  | Nontoxic | 0.32
SiO2 | I | Sphere | Chitosan | Hydrolysis | Positive |  | 578.27 |  | 8 |  | Caco-2 | 5000 | H | Human | Colon | Epithelial | Adult | L | 24 | 200 | AlamarBlue | AlamarBlue |  | Toxic | 0.32
SiO2 | I | Sphere | Chitosan | Hydrolysis | Positive |  | 578.27 |  | 8 |  | Caco-2 | 5000 | H | Human | Colon | Epithelial | Adult | L | 24 | 500 | AlamarBlue | AlamarBlue |  | Toxic | 0.32
SiO2 | I | Sphere | SodiumAlginate | Hydrolysis | Negative |  | 345.2 |  | -13 |  | Caco-2 | 5000 | H | Human | Colon | Epithelial | Adult | L | 24 | 50 | AlamarBlue | AlamarBlue |  | Nontoxic | 0.37
SiO2 | I | Sphere | SodiumAlginate | Hydrolysis | Negative |  | 345.2 |  | -13 |  | Caco-2 | 5000 | H | Human | Colon | Epithelial | Adult | L | 24 | 100 | AlamarBlue | AlamarBlue |  | Toxic | 0.37
SiO2 | I | Sphere | SodiumAlginate | Hydrolysis | Negative |  | 345.2 |  | -13 |  | Caco-2 | 5000 | H | Human | Colon | Epithelial | Adult | L | 24 | 200 | AlamarBlue | AlamarBlue |  | Toxic | 0.37
SiO2 | I | Sphere | SodiumAlginate | Hydrolysis | Negative |  | 345.2 |  | -13 |  | Caco-2 | 5000 | H | Human | Colon | Epithelial | Adult | L | 24 | 500 | AlamarBlue | AlamarBlue |  | Toxic | 0.37
SiO2 | I | Sphere | None | Hydrolysis | Negative |  | 289.76 |  | -28 |  | Caco-2 | 5000 | H | Human | Colon | Epithelial | Adult | L | 48 | 50 | AlamarBlue | AlamarBlue |  | Nontoxic | 0.25
SiO2 | I | Sphere | None | Hydrolysis | Negative |  | 289.76 |  | -28 |  | Caco-2 | 5000 | H | Human | Colon | Epithelial | Adult | L | 48 | 100 | AlamarBlue | AlamarBlue |  | Nontoxic | 0.25
SiO2 | I | Sphere | None | Hydrolysis | Negative |  | 289.76 |  | -28 |  | Caco-2 | 5000 | H | Human | Colon | Epithelial | Adult | L | 48 | 200 | AlamarBlue | AlamarBlue |  | Nontoxic | 0.25
SiO2 | I | Sphere | None | Hydrolysis | Negative |  | 289.76 |  | -28 |  | Caco-2 | 5000 | H | Human | Colon | Epithelial | Adult | L | 48 | 500 | AlamarBlue | AlamarBlue |  | Nontoxic | 0.25
SiO2 | I | Sphere | Chitosan | Hydrolysis | Positive |  | 578.27 |  | 8 |  | Caco-2 | 5000 | H | Human | Colon | Epithelial | Adult | L | 48 | 50 | AlamarBlue | AlamarBlue |  | Nontoxic | 0.32
SiO2 | I | Sphere | Chitosan | Hydrolysis | Positive |  | 578.27 |  | 8 |  | Caco-2 | 5000 | H | Human | Colon | Epithelial | Adult | L | 48 | 100 | AlamarBlue | AlamarBlue |  | Nontoxic | 0.32
SiO2 | I | Sphere | Chitosan | Hydrolysis | Positive |  | 578.27 |  | 8 |  | Caco-2 | 5000 | H | Human | Colon | Epithelial | Adult | L | 48 | 200 | AlamarBlue | AlamarBlue |  | Nontoxic | 0.32
SiO2 | I | Sphere | Chitosan | Hydrolysis | Positive |  | 578.27 |  | 8 |  | Caco-2 | 5000 | H | Human | Colon | Epithelial | Adult | L | 48 | 500 | AlamarBlue | AlamarBlue |  | Nontoxic | 0.32
SiO2 | I | Sphere | SodiumAlginate | Hydrolysis | Negative |  | 345.2 |  | -13 |  | Caco-2 | 5000 | H | Human | Colon | Epithelial | Adult | L | 48 | 50 | AlamarBlue | AlamarBlue |  | Nontoxic | 0.37
SiO2 | I | Sphere | SodiumAlginate | Hydrolysis | Negative |  | 345.2 |  | -13 |  | Caco-2 | 5000 | H | Human | Colon | Epithelial | Adult | L | 48 | 100 | AlamarBlue | AlamarBlue |  | Nontoxic | 0.37
SiO2 | I | Sphere | SodiumAlginate | Hydrolysis | Negative |  | 345.2 |  | -13 |  | Caco-2 | 5000 | H | Human | Colon | Epithelial | Adult | L | 48 | 200 | AlamarBlue | AlamarBlue |  | Nontoxic | 0.37
SiO2 | I | Sphere | SodiumAlginate | Hydrolysis | Negative |  | 345.2 |  | -13 |  | Caco-2 | 5000 | H | Human | Colon | Epithelial | Adult | L | 48 | 500 | AlamarBlue | AlamarBlue |  | Nontoxic | 0.37
SiO2 | I | Sphere | None | Hydrolysis | Negative |  | 289.76 |  | -28 |  | HepG2 | 5000 | H | Human | Liver | Epithelial | Adult | L | 24 | 50 | AlamarBlue | AlamarBlue |  | Nontoxic | 0.25
SiO2 | I | Sphere | None | Hydrolysis | Negative |  | 289.76 |  | -28 |  | HepG2 | 5000 | H | Human | Liver | Epithelial | Adult | L | 24 | 100 | AlamarBlue | AlamarBlue |  | Nontoxic | 0.25
SiO2 | I | Sphere | None | Hydrolysis | Negative |  | 289.76 |  | -28 |  | HepG2 | 5000 | H | Human | Liver | Epithelial | Adult | L | 24 | 200 | AlamarBlue | AlamarBlue |  | Nontoxic | 0.25
SiO2 | I | Sphere | None | Hydrolysis | Negative |  | 289.76 |  | -28 |  | HepG2 | 5000 | H | Human | Liver | Epithelial | Adult | L | 24 | 500 | AlamarBlue | AlamarBlue |  | Nontoxic | 0.25
SiO2 | I | Sphere | Chitosan | Hydrolysis | Positive |  | 578.27 |  | 8 |  | HepG2 | 5000 | H | Human | Liver | Epithelial | Adult | L | 24 | 50 | AlamarBlue | AlamarBlue |  | Nontoxic | 0.32
SiO2 | I | Sphere | Chitosan | Hydrolysis | Positive |  | 578.27 |  | 8 |  | HepG2 | 5000 | H | Human | Liver | Epithelial | Adult | L | 24 | 100 | AlamarBlue | AlamarBlue |  | Nontoxic | 0.32
SiO2 | I | Sphere | Chitosan | Hydrolysis | Positive |  | 578.27 |  | 8 |  | HepG2 | 5000 | H | Human | Liver | Epithelial | Adult | L | 24 | 200 | AlamarBlue | AlamarBlue |  | Nontoxic | 0.32
SiO2 | I | Sphere | Chitosan | Hydrolysis | Positive |  | 578.27 |  | 8 |  | HepG2 | 5000 | H | Human | Liver | Epithelial | Adult | L | 24 | 500 | AlamarBlue | AlamarBlue |  | Nontoxic | 0.32
SiO2 | I | Sphere | SodiumAlginate | Hydrolysis | Negative |  | 345.2 |  | -13 |  | HepG2 | 5000 | H | Human | Liver | Epithelial | Adult | L | 24 | 50 | AlamarBlue | AlamarBlue |  | Nontoxic | 0.37
SiO2 | I | Sphere | SodiumAlginate | Hydrolysis | Negative |  | 345.2 |  | -13 |  | HepG2 | 5000 | H | Human | Liver | Epithelial | Adult | L | 24 | 100 | AlamarBlue | AlamarBlue |  | Nontoxic | 0.37
SiO2 | I | Sphere | SodiumAlginate | Hydrolysis | Negative |  | 345.2 |  | -13 |  | HepG2 | 5000 | H | Human | Liver | Epithelial | Adult | L | 24 | 200 | AlamarBlue | AlamarBlue |  | Nontoxic | 0.37
SiO2 | I | Sphere | SodiumAlginate | Hydrolysis | Negative |  | 345.2 |  | -13 |  | HepG2 | 5000 | H | Human | Liver | Epithelial | Adult | L | 24 | 500 | AlamarBlue | AlamarBlue |  | Nontoxic | 0.37
SiO2 | I | Sphere | None | Hydrolysis | Negative |  | 289.76 |  | -28 |  | HepG2 | 5000 | H | Human | Liver | Epithelial | Adult | L | 48 | 50 | AlamarBlue | AlamarBlue |  | Nontoxic | 0.25
SiO2 | I | Sphere | None | Hydrolysis | Negative |  | 289.76 |  | -28 |  | HepG2 | 5000 | H | Human | Liver | Epithelial | Adult | L | 48 | 100 | AlamarBlue | AlamarBlue |  | Nontoxic | 0.25
SiO2 | I | Sphere | None | Hydrolysis | Negative |  | 289.76 |  | -28 |  | HepG2 | 5000 | H | Human | Liver | Epithelial | Adult | L | 48 | 200 | AlamarBlue | AlamarBlue |  | Nontoxic | 0.25
SiO2 | I | Sphere | None | Hydrolysis | Negative |  | 289.76 |  | -28 |  | HepG2 | 5000 | H | Human | Liver | Epithelial | Adult | L | 48 | 500 | AlamarBlue | AlamarBlue |  | Nontoxic | 0.25
SiO2 | I | Sphere | Chitosan | Hydrolysis | Positive |  | 578.27 |  | 8 |  | HepG2 | 5000 | H | Human | Liver | Epithelial | Adult | L | 48 | 50 | AlamarBlue | AlamarBlue |  | Nontoxic | 0.32
SiO2 | I | Sphere | Chitosan | Hydrolysis | Positive |  | 578.27 |  | 8 |  | HepG2 | 5000 | H | Human | Liver | Epithelial | Adult | L | 48 | 100 | AlamarBlue | AlamarBlue |  | Nontoxic | 0.32
SiO2 | I | Sphere | Chitosan | Hydrolysis | Positive |  | 578.27 |  | 8 |  | HepG2 | 5000 | H | Human | Liver | Epithelial | Adult | L | 48 | 200 | AlamarBlue | AlamarBlue |  | Nontoxic | 0.32
SiO2 | I | Sphere | Chitosan | Hydrolysis | Positive |  | 578.27 |  | 8 |  | HepG2 | 5000 | H | Human | Liver | Epithelial | Adult | L | 48 | 500 | AlamarBlue | AlamarBlue |  | Nontoxic | 0.32
SiO2 | I | Sphere | SodiumAlginate | Hydrolysis | Negative |  | 345.2 |  | -13 |  | HepG2 | 5000 | H | Human | Liver | Epithelial | Adult | L | 48 | 50 | AlamarBlue | AlamarBlue |  | Nontoxic | 0.37
SiO2 | I | Sphere | SodiumAlginate | Hydrolysis | Negative |  | 345.2 |  | -13 |  | HepG2 | 5000 | H | Human | Liver | Epithelial | Adult | L | 48 | 100 | AlamarBlue | AlamarBlue |  | Nontoxic | 0.37
SiO2 | I | Sphere | SodiumAlginate | Hydrolysis | Negative |  | 345.2 |  | -13 |  | HepG2 | 5000 | H | Human | Liver | Epithelial | Adult | L | 48 | 200 | AlamarBlue | AlamarBlue |  | Nontoxic | 0.37
SiO2 | I | Sphere | SodiumAlginate | Hydrolysis | Negative |  | 345.2 |  | -13 |  | HepG2 | 5000 | H | Human | Liver | Epithelial | Adult | L | 48 | 500 | AlamarBlue | AlamarBlue |  | Nontoxic | 0.37
SiO2 | I | Sphere | None | Sol-Gel Method | Negative | 21.06 | 37.82 |  | -24.5 |  | A549 | 50000 | H | Human | Lung | Epithelial | Adult | L | 24 | 10 | MTT | TetrazoliumSalt |  | Nontoxic
SiO2 | I | Sphere | None | Sol-Gel Method | Negative | 21.06 | 37.82 |  | -24.5 |  | A549 | 50000 | H | Human | Lung | Epithelial | Adult | L | 24 | 50 | MTT | TetrazoliumSalt |  | Nontoxic
SiO2 | I | Sphere | None | Sol-Gel Method | Negative | 21.06 | 37.82 |  | -24.5 |  | A549 | 50000 | H | Human | Lung | Epithelial | Adult | L | 24 | 100 | MTT | TetrazoliumSalt |  | Nontoxic
SiO2 | I | Sphere | None | Sol-Gel Method | Negative | 21.06 | 37.82 |  | -24.5 |  | A549 | 50000 | H | Human | Lung | Epithelial | Adult | L | 24 | 200 | MTT | TetrazoliumSalt |  | Nontoxic
SiO2 | I | Sphere | None | Sol-Gel Method | Negative | 21.06 | 37.82 |  | -24.5 |  | A549 | 50000 | H | Human | Lung | Epithelial | Adult | L | 24 | 500 | MTT | TetrazoliumSalt |  | Nontoxic
SiO2 | I | Sphere | None | Sol-Gel Method | Negative | 59.72 | 70.12 |  | -38.1 |  | A549 | 50000 | H | Human | Lung | Epithelial | Adult | L | 24 | 10 | MTT | TetrazoliumSalt |  | Nontoxic
SiO2 | I | Sphere | None | Sol-Gel Method | Negative | 59.72 | 70.12 |  | -38.1 |  | A549 | 50000 | H | Human | Lung | Epithelial | Adult | L | 24 | 50 | MTT | TetrazoliumSalt |  | Nontoxic
SiO2 | I | Sphere | None | Sol-Gel Method | Negative | 59.72 | 70.12 |  | -38.1 |  | A549 | 50000 | H | Human | Lung | Epithelial | Adult | L | 24 | 100 | MTT | TetrazoliumSalt |  | Nontoxic
SiO2 | I | Sphere | None | Sol-Gel Method | Negative | 59.72 | 70.12 |  | -38.1 |  | A549 | 50000 | H | Human | Lung | Epithelial | Adult | L | 24 | 200 | MTT | TetrazoliumSalt |  | Nontoxic
SiO2 | I | Sphere | None | Sol-Gel Method | Negative | 59.72 | 70.12 |  | -38.1 |  | A549 | 50000 | H | Human | Lung | Epithelial | Adult | L | 24 | 500 | MTT | TetrazoliumSalt |  | Nontoxic
SiO2 | I | Sphere | None | Sol-Gel Method | Negative | 100.33 | 105.5 |  | -31.7 |  | A549 | 50000 | H | Human | Lung | Epithelial | Adult | L | 24 | 10 | MTT | TetrazoliumSalt |  | Nontoxic
SiO2 | I | Sphere | None | Sol-Gel Method | Negative | 100.33 | 105.5 |  | -31.7 |  | A549 | 50000 | H | Human | Lung | Epithelial | Adult | L | 24 | 50 | MTT | TetrazoliumSalt |  | Nontoxic
SiO2 | I | Sphere | None | Sol-Gel Method | Negative | 100.33 | 105.5 |  | -31.7 |  | A549 | 50000 | H | Human | Lung | Epithelial | Adult | L | 24 | 100 | MTT | TetrazoliumSalt |  | Nontoxic
SiO2 | I | Sphere | None | Sol-Gel Method | Negative | 100.33 | 105.5 |  | -31.7 |  | A549 | 50000 | H | Human | Lung | Epithelial | Adult | L | 24 | 200 | MTT | TetrazoliumSalt |  | Nontoxic
SiO2 | I | Sphere | None | Sol-Gel Method | Negative | 100.33 | 105.5 |  | -31.7 |  | A549 | 50000 | H | Human | Lung | Epithelial | Adult | L | 24 | 500 | MTT | TetrazoliumSalt |  | Nontoxic
SiO2 | I | Sphere | None | Sol-Gel Method | Negative | 199.89 | 203.3 |  | -36.3 |  | A549 | 50000 | H | Human | Lung | Epithelial | Adult | L | 24 | 10 | MTT | TetrazoliumSalt |  | Nontoxic
SiO2 | I | Sphere | None | Sol-Gel Method | Negative | 199.89 | 203.3 |  | -36.3 |  | A549 | 50000 | H | Human | Lung | Epithelial | Adult | L | 24 | 50 | MTT | TetrazoliumSalt |  | Nontoxic
SiO2 | I | Sphere | None | Sol-Gel Method | Negative | 199.89 | 203.3 |  | -36.3 |  | A549 | 50000 | H | Human | Lung | Epithelial | Adult | L | 24 | 100 | MTT | TetrazoliumSalt |  | Nontoxic
SiO2 | I | Sphere | None | Sol-Gel Method | Negative | 199.89 | 203.3 |  | -36.3 |  | A549 | 50000 | H | Human | Lung | Epithelial | Adult | L | 24 | 200 | MTT | TetrazoliumSalt |  | Nontoxic
SiO2 | I | Sphere | None | Sol-Gel Method | Negative | 199.89 | 203.3 |  | -36.3 |  | A549 | 50000 | H | Human | Lung | Epithelial | Adult | L | 24 | 500 | MTT | TetrazoliumSalt |  | Nontoxic
SiO2 | I | Sphere | None | Sol-Gel Method | Negative | 21.06 | 37.82 |  | -24.5 |  | A549 | 50000 | H | Human | Lung | Epithelial | Adult | L | 72 | 10 | MTT | TetrazoliumSalt |  | Nontoxic
SiO2 | I | Sphere | None | Sol-Gel Method | Negative | 21.06 | 37.82 |  | -24.5 |  | A549 | 50000 | H | Human | Lung | Epithelial | Adult | L | 72 | 50 | MTT | TetrazoliumSalt |  | Nontoxic
SiO2 | I | Sphere | None | Sol-Gel Method | Negative | 21.06 | 37.82 |  | -24.5 |  | A549 | 50000 | H | Human | Lung | Epithelial | Adult | L | 72 | 100 | MTT | TetrazoliumSalt |  | Toxic
SiO2 | I | Sphere | None | Sol-Gel Method | Negative | 21.06 | 37.82 |  | -24.5 |  | A549 | 50000 | H | Human | Lung | Epithelial | Adult | L | 72 | 200 | MTT | TetrazoliumSalt |  | Nontoxic
SiO2 | I | Sphere | None | Sol-Gel Method | Negative | 21.06 | 37.82 |  | -24.5 |  | A549 | 50000 | H | Human | Lung | Epithelial | Adult | L | 72 | 500 | MTT | TetrazoliumSalt |  | Toxic
SiO2 | I | Sphere | None | Sol-Gel Method | Negative | 59.72 | 70.12 |  | -38.1 |  | A549 | 50000 | H | Human | Lung | Epithelial | Adult | L | 72 | 10 | MTT | TetrazoliumSalt |  | Nontoxic
SiO2 | I | Sphere | None | Sol-Gel Method | Negative | 59.72 | 70.12 |  | -38.1 |  | A549 | 50000 | H | Human | Lung | Epithelial | Adult | L | 72 | 50 | MTT | TetrazoliumSalt |  | Nontoxic
SiO2 | I | Sphere | None | Sol-Gel Method | Negative | 59.72 | 70.12 |  | -38.1 |  | A549 | 50000 | H | Human | Lung | Epithelial | Adult | L | 72 | 100 | MTT | TetrazoliumSalt |  | Toxic
SiO2 | I | Sphere | None | Sol-Gel Method | Negative | 59.72 | 70.12 |  | -38.1 |  | A549 | 50000 | H | Human | Lung | Epithelial | Adult | L | 72 | 200 | MTT | TetrazoliumSalt |  | Toxic
SiO2 | I | Sphere | None | Sol-Gel Method | Negative | 59.72 | 70.12 |  | -38.1 |  | A549 | 50000 | H | Human | Lung | Epithelial | Adult | L | 72 | 500 | MTT | TetrazoliumSalt |  | Toxic
SiO2 | I | Sphere | None | Sol-Gel Method | Negative | 100.33 | 105.5 |  | -31.7 |  | A549 | 50000 | H | Human | Lung | Epithelial | Adult | L | 72 | 10 | MTT | TetrazoliumSalt |  | Nontoxic
SiO2 | I | Sphere | None | Sol-Gel Method | Negative | 100.33 | 105.5 |  | -31.7 |  | A549 | 50000 | H | Human | Lung | Epithelial | Adult | L | 72 | 50 | MTT | TetrazoliumSalt |  | Nontoxic
SiO2 | I | Sphere | None | Sol-Gel Method | Negative | 100.33 | 105.5 |  | -31.7 |  | A549 | 50000 | H | Human | Lung | Epithelial | Adult | L | 72 | 100 | MTT | TetrazoliumSalt |  | Nontoxic
SiO2 | I | Sphere | None | Sol-Gel Method | Negative | 100.33 | 105.5 |  | -31.7 |  | A549 | 50000 | H | Human | Lung | Epithelial | Adult | L | 72 | 200 | MTT | TetrazoliumSalt |  | Nontoxic
SiO2 | I | Sphere | None | Sol-Gel Method | Negative | 100.33 | 105.5 |  | -31.7 |  | A549 | 50000 | H | Human | Lung | Epithelial | Adult | L | 72 | 500 | MTT | TetrazoliumSalt |  | Nontoxic
SiO2 | I | Sphere | None | Sol-Gel Method | Negative | 199.89 | 203.3 |  | -36.3 |  | A549 | 50000 | H | Human | Lung | Epithelial | Adult | L | 72 | 10 | MTT | TetrazoliumSalt |  | Nontoxic
SiO2 | I | Sphere | None | Sol-Gel Method | Negative | 199.89 | 203.3 |  | -36.3 |  | A549 | 50000 | H | Human | Lung | Epithelial | Adult | L | 72 | 50 | MTT | TetrazoliumSalt |  | Nontoxic
SiO2 | I | Sphere | None | Sol-Gel Method | Negative | 199.89 | 203.3 |  | -36.3 |  | A549 | 50000 | H | Human | Lung | Epithelial | Adult | L | 72 | 100 | MTT | TetrazoliumSalt |  | Nontoxic
SiO2 | I | Sphere | None | Sol-Gel Method | Negative | 199.89 | 203.3 |  | -36.3 |  | A549 | 50000 | H | Human | Lung | Epithelial | Adult | L | 72 | 200 | MTT | TetrazoliumSalt |  | Nontoxic
SiO2 | I | Sphere | None | Sol-Gel Method | Negative | 199.89 | 203.3 |  | -36.3 |  | A549 | 50000 | H | Human | Lung | Epithelial | Adult | L | 72 | 500 | MTT | TetrazoliumSalt |  | Toxic
SiO2 | I | Sphere | None | Sol-Gel Method | Negative | 21.06 | 37.82 |  | -24.5 |  | NIH3T3 | 50000 | A | Mouse | Embryo | Fibroblast | Embryonic | L | 24 | 10 | MTT | TetrazoliumSalt |  | Nontoxic
SiO2 | I | Sphere | None | Sol-Gel Method | Negative | 21.06 | 37.82 |  | -24.5 |  | NIH3T3 | 50000 | A | Mouse | Embryo | Fibroblast | Embryonic | L | 24 | 50 | MTT | TetrazoliumSalt |  | Toxic
SiO2 | I | Sphere | None | Sol-Gel Method | Negative | 21.06 | 37.82 |  | -24.5 |  | NIH3T3 | 50000 | A | Mouse | Embryo | Fibroblast | Embryonic | L | 24 | 100 | MTT | TetrazoliumSalt |  | Toxic
SiO2 | I | Sphere | None | Sol-Gel Method | Negative | 21.06 | 37.82 |  | -24.5 |  | NIH3T3 | 50000 | A | Mouse | Embryo | Fibroblast | Embryonic | L | 24 | 200 | MTT | TetrazoliumSalt |  | Toxic
SiO2 | I | Sphere | None | Sol-Gel Method | Negative | 21.06 | 37.82 |  | -24.5 |  | NIH3T3 | 50000 | A | Mouse | Embryo | Fibroblast | Embryonic | L | 24 | 500 | MTT | TetrazoliumSalt |  | Toxic
SiO2 | I | Sphere | None | Sol-Gel Method | Negative | 59.72 | 70.12 |  | -38.1 |  | NIH3T3 | 50000 | A | Mouse | Embryo | Fibroblast | Embryonic | L | 24 | 10 | MTT | TetrazoliumSalt |  | Nontoxic
SiO2 | I | Sphere | None | Sol-Gel Method | Negative | 59.72 | 70.12 |  | -38.1 |  | NIH3T3 | 50000 | A | Mouse | Embryo | Fibroblast | Embryonic | L | 24 | 50 | MTT | TetrazoliumSalt |  | Nontoxic
SiO2 | I | Sphere | None | Sol-Gel Method | Negative | 59.72 | 70.12 |  | -38.1 |  | NIH3T3 | 50000 | A | Mouse | Embryo | Fibroblast | Embryonic | L | 24 | 100 | MTT | TetrazoliumSalt |  | Toxic
SiO2 | I | Sphere | None | Sol-Gel Method | Negative | 59.72 | 70.12 |  | -38.1 |  | NIH3T3 | 50000 | A | Mouse | Embryo | Fibroblast | Embryonic | L | 24 | 200 | MTT | TetrazoliumSalt |  | Toxic
SiO2 | I | Sphere | None | Sol-Gel Method | Negative | 59.72 | 70.12 |  | -38.1 |  | NIH3T3 | 50000 | A | Mouse | Embryo | Fibroblast | Embryonic | L | 24 | 500 | MTT | TetrazoliumSalt |  | Toxic
SiO2 | I | Sphere | None | Sol-Gel Method | Negative | 100.33 | 105.5 |  | -31.7 |  | NIH3T3 | 50000 | A | Mouse | Embryo | Fibroblast | Embryonic | L | 24 | 10 | MTT | TetrazoliumSalt |  | Nontoxic
SiO2 | I | Sphere | None | Sol-Gel Method | Negative | 100.33 | 105.5 |  | -31.7 |  | NIH3T3 | 50000 | A | Mouse | Embryo | Fibroblast | Embryonic | L | 24 | 50 | MTT | TetrazoliumSalt |  | Toxic
SiO2 | I | Sphere | None | Sol-Gel Method | Negative | 100.33 | 105.5 |  | -31.7 |  | NIH3T3 | 50000 | A | Mouse | Embryo | Fibroblast | Embryonic | L | 24 | 100 | MTT | TetrazoliumSalt |  | Toxic
SiO2 | I | Sphere | None | Sol-Gel Method | Negative | 100.33 | 105.5 |  | -31.7 |  | NIH3T3 | 50000 | A | Mouse | Embryo | Fibroblast | Embryonic | L | 24 | 200 | MTT | TetrazoliumSalt |  | Toxic
SiO2 | I | Sphere | None | Sol-Gel Method | Negative | 100.33 | 105.5 |  | -31.7 |  | NIH3T3 | 50000 | A | Mouse | Embryo | Fibroblast | Embryonic | L | 24 | 500 | MTT | TetrazoliumSalt |  | Toxic
SiO2 | I | Sphere | None | Sol-Gel Method | Negative | 199.89 | 203.3 |  | -36.3 |  | NIH3T3 | 50000 | A | Mouse | Embryo | Fibroblast | Embryonic | L | 24 | 10 | MTT | TetrazoliumSalt |  | Toxic
SiO2 | I | Sphere | None | Sol-Gel Method | Negative | 199.89 | 203.3 |  | -36.3 |  | NIH3T3 | 50000 | A | Mouse | Embryo | Fibroblast | Embryonic | L | 24 | 50 | MTT | TetrazoliumSalt |  | Toxic
SiO2 | I | Sphere | None | Sol-Gel Method | Negative | 199.89 | 203.3 |  | -36.3 |  | NIH3T3 | 50000 | A | Mouse | Embryo | Fibroblast | Embryonic | L | 24 | 100 | MTT | TetrazoliumSalt |  | Toxic
SiO2 | I | Sphere | None | Sol-Gel Method | Negative | 199.89 | 203.3 |  | -36.3 |  | NIH3T3 | 50000 | A | Mouse | Embryo | Fibroblast | Embryonic | L | 24 | 200 | MTT | TetrazoliumSalt |  | Toxic
SiO2 | I | Sphere | None | Sol-Gel Method | Negative | 199.89 | 203.3 |  | -36.3 |  | NIH3T3 | 50000 | A | Mouse | Embryo | Fibroblast | Embryonic | L | 24 | 500 | MTT | TetrazoliumSalt |  | Toxic
SiO2 | I | Sphere | None | Sol-Gel Method | Negative | 21.06 | 37.82 |  | -24.5 |  | NIH3T3 | 50000 | A | Mouse | Embryo | Fibroblast | Embryonic | L | 72 | 10 | MTT | TetrazoliumSalt |  | Toxic
SiO2 | I | Sphere | None | Sol-Gel Method | Negative | 21.06 | 37.82 |  | -24.5 |  | NIH3T3 | 50000 | A | Mouse | Embryo | Fibroblast | Embryonic | L | 72 | 50 | MTT | TetrazoliumSalt |  | Toxic
SiO2 | I | Sphere | None | Sol-Gel Method | Negative | 21.06 | 37.82 |  | -24.5 |  | NIH3T3 | 50000 | A | Mouse | Embryo | Fibroblast | Embryonic | L | 72 | 100 | MTT | TetrazoliumSalt |  | Toxic
SiO2 | I | Sphere | None | Sol-Gel Method | Negative | 21.06 | 37.82 |  | -24.5 |  | NIH3T3 | 50000 | A | Mouse | Embryo | Fibroblast | Embryonic | L | 72 | 200 | MTT | TetrazoliumSalt |  | Toxic
SiO2 | I | Sphere | None | Sol-Gel Method | Negative | 21.06 | 37.82 |  | -24.5 |  | NIH3T3 | 50000 | A | Mouse | Embryo | Fibroblast | Embryonic | L | 72 | 500 | MTT | TetrazoliumSalt |  | Toxic
SiO2 | I | Sphere | None | Sol-Gel Method | Negative | 59.72 | 70.12 |  | -38.1 |  | NIH3T3 | 50000 | A | Mouse | Embryo | Fibroblast | Embryonic | L | 72 | 10 | MTT | TetrazoliumSalt |  | Nontoxic
SiO2 | I | Sphere | None | Sol-Gel Method | Negative | 59.72 | 70.12 |  | -38.1 |  | NIH3T3 | 50000 | A | Mouse | Embryo | Fibroblast | Embryonic | L | 72 | 50 | MTT | TetrazoliumSalt |  | Toxic
SiO2 | I | Sphere | None | Sol-Gel Method | Negative | 59.72 | 70.12 |  | -38.1 |  | NIH3T3 | 50000 | A | Mouse | Embryo | Fibroblast | Embryonic | L | 72 | 100 | MTT | TetrazoliumSalt |  | Toxic
SiO2 | I | Sphere | None | Sol-Gel Method | Negative | 59.72 | 70.12 |  | -38.1 |  | NIH3T3 | 50000 | A | Mouse | Embryo | Fibroblast | Embryonic | L | 72 | 200 | MTT | TetrazoliumSalt |  | Toxic
SiO2 | I | Sphere | None | Sol-Gel Method | Negative | 59.72 | 70.12 |  | -38.1 |  | NIH3T3 | 50000 | A | Mouse | Embryo | Fibroblast | Embryonic | L | 72 | 500 | MTT | TetrazoliumSalt |  | Toxic
SiO2 | I | Sphere | None | Sol-Gel Method | Negative | 100.33 | 105.5 |  | -31.7 |  | NIH3T3 | 50000 | A | Mouse | Embryo | Fibroblast | Embryonic | L | 72 | 10 | MTT | TetrazoliumSalt |  | Toxic
SiO2 | I | Sphere | None | Sol-Gel Method | Negative | 100.33 | 105.5 |  | -31.7 |  | NIH3T3 | 50000 | A | Mouse | Embryo | Fibroblast | Embryonic | L | 72 | 50 | MTT | TetrazoliumSalt |  | Toxic
SiO2 | I | Sphere | None | Sol-Gel Method | Negative | 100.33 | 105.5 |  | -31.7 |  | NIH3T3 | 50000 | A | Mouse | Embryo | Fibroblast | Embryonic | L | 72 | 100 | MTT | TetrazoliumSalt |  | Toxic
SiO2 | I | Sphere | None | Sol-Gel Method | Negative | 100.33 | 105.5 |  | -31.7 |  | NIH3T3 | 50000 | A | Mouse | Embryo | Fibroblast | Embryonic | L | 72 | 200 | MTT | TetrazoliumSalt |  | Toxic
SiO2 | I | Sphere | None | Sol-Gel Method | Negative | 100.33 | 105.5 |  | -31.7 |  | NIH3T3 | 50000 | A | Mouse | Embryo | Fibroblast | Embryonic | L | 72 | 500 | MTT | TetrazoliumSalt |  | Toxic
SiO2 | I | Sphere | None | Sol-Gel Method | Negative | 199.89 | 203.3 |  | -36.3 |  | NIH3T3 | 50000 | A | Mouse | Embryo | Fibroblast | Embryonic | L | 72 | 10 | MTT | TetrazoliumSalt |  | Toxic
SiO2 | I | Sphere | None | Sol-Gel Method | Negative | 199.89 | 203.3 |  | -36.3 |  | NIH3T3 | 50000 | A | Mouse | Embryo | Fibroblast | Embryonic | L | 72 | 50 | MTT | TetrazoliumSalt |  | Toxic
SiO2 | I | Sphere | None | Sol-Gel Method | Negative | 199.89 | 203.3 |  | -36.3 |  | NIH3T3 | 50000 | A | Mouse | Embryo | Fibroblast | Embryonic | L | 72 | 100 | MTT | TetrazoliumSalt |  | Toxic
SiO2 | I | Sphere | None | Sol-Gel Method | Negative | 199.89 | 203.3 |  | -36.3 |  | NIH3T3 | 50000 | A | Mouse | Embryo | Fibroblast | Embryonic | L | 72 | 200 | MTT | TetrazoliumSalt |  | Toxic
SiO2 | I | Sphere | None | Sol-Gel Method | Negative | 199.89 | 203.3 |  | -36.3 |  | NIH3T3 | 50000 | A | Mouse | Embryo | Fibroblast | Embryonic | L | 72 | 500 | MTT | TetrazoliumSalt |  | Toxic
SiO2 | I | Sphere | None | Sol-Gel Method | Negative | 21.06 | 37.82 |  | -24.5 |  | HepG2 | 50000 | H | Human | Liver | Epithelial | Adult | L | 24 | 10 | MTT | TetrazoliumSalt |  | Nontoxic
SiO2 | I | Sphere | None | Sol-Gel Method | Negative | 21.06 | 37.82 |  | -24.5 |  | HepG2 | 50000 | H | Human | Liver | Epithelial | Adult | L | 24 | 50 | MTT | TetrazoliumSalt |  | Nontoxic
SiO2 | I | Sphere | None | Sol-Gel Method | Negative | 21.06 | 37.82 |  | -24.5 |  | HepG2 | 50000 | H | Human | Liver | Epithelial | Adult | L | 24 | 100 | MTT | TetrazoliumSalt |  | Nontoxic
SiO2 | I | Sphere | None | Sol-Gel Method | Negative | 21.06 | 37.82 |  | -24.5 |  | HepG2 | 50000 | H | Human | Liver | Epithelial | Adult | L | 24 | 200 | MTT | TetrazoliumSalt |  | Nontoxic
SiO2 | I | Sphere | None | Sol-Gel Method | Negative | 21.06 | 37.82 |  | -24.5 |  | HepG2 | 50000 | H | Human | Liver | Epithelial | Adult | L | 24 | 500 | MTT | TetrazoliumSalt |  | Nontoxic
SiO2 | I | Sphere | None | Sol-Gel Method | Negative | 59.72 | 70.12 |  | -38.1 |  | HepG2 | 50000 | H | Human | Liver | Epithelial | Adult | L | 24 | 10 | MTT | TetrazoliumSalt |  | Nontoxic
SiO2 | I | Sphere | None | Sol-Gel Method | Negative | 59.72 | 70.12 |  | -38.1 |  | HepG2 | 50000 | H | Human | Liver | Epithelial | Adult | L | 24 | 50 | MTT | TetrazoliumSalt |  | Nontoxic
SiO2 | I | Sphere | None | Sol-Gel Method | Negative | 59.72 | 70.12 |  | -38.1 |  | HepG2 | 50000 | H | Human | Liver | Epithelial | Adult | L | 24 | 100 | MTT | TetrazoliumSalt |  | Nontoxic
SiO2 | I | Sphere | None | Sol-Gel Method | Negative | 59.72 | 70.12 |  | -38.1 |  | HepG2 | 50000 | H | Human | Liver | Epithelial | Adult | L | 24 | 200 | MTT | TetrazoliumSalt |  | Nontoxic
SiO2 | I | Sphere | None | Sol-Gel Method | Negative | 59.72 | 70.12 |  | -38.1 |  | HepG2 | 50000 | H | Human | Liver | Epithelial | Adult | L | 24 | 500 | MTT | TetrazoliumSalt |  | Nontoxic
SiO2 | I | Sphere | None | Sol-Gel Method | Negative | 100.33 | 105.5 |  | -31.7 |  | HepG2 | 50000 | H | Human | Liver | Epithelial | Adult | L | 24 | 10 | MTT | TetrazoliumSalt |  | Nontoxic
SiO2 | I | Sphere | None | Sol-Gel Method | Negative | 100.33 | 105.5 |  | -31.7 |  | HepG2 | 50000 | H | Human | Liver | Epithelial | Adult | L | 24 | 50 | MTT | TetrazoliumSalt |  | Nontoxic
SiO2 | I | Sphere | None | Sol-Gel Method | Negative | 100.33 | 105.5 |  | -31.7 |  | HepG2 | 50000 | H | Human | Liver | Epithelial | Adult | L | 24 | 100 | MTT | TetrazoliumSalt |  | Nontoxic
SiO2 | I | Sphere | None | Sol-Gel Method | Negative | 100.33 | 105.5 |  | -31.7 |  | HepG2 | 50000 | H | Human | Liver | Epithelial | Adult | L | 24 | 200 | MTT | TetrazoliumSalt |  | Nontoxic
SiO2 | I | Sphere | None | Sol-Gel Method | Negative | 100.33 | 105.5 |  | -31.7 |  | HepG2 | 50000 | H | Human | Liver | Epithelial | Adult | L | 24 | 500 | MTT | TetrazoliumSalt |  | Nontoxic
SiO2 | I | Sphere | None | Sol-Gel Method | Negative | 199.89 | 203.3 |  | -36.3 |  | HepG2 | 50000 | H | Human | Liver | Epithelial | Adult | L | 24 | 10 | MTT | TetrazoliumSalt |  | Nontoxic
SiO2 | I | Sphere | None | Sol-Gel Method | Negative | 199.89 | 203.3 |  | -36.3 |  | HepG2 | 50000 | H | Human | Liver | Epithelial | Adult | L | 24 | 50 | MTT | TetrazoliumSalt |  | Nontoxic
SiO2 | I | Sphere | None | Sol-Gel Method | Negative | 199.89 | 203.3 |  | -36.3 |  | HepG2 | 50000 | H | Human | Liver | Epithelial | Adult | L | 24 | 100 | MTT | TetrazoliumSalt |  | Nontoxic
SiO2 | I | Sphere | None | Sol-Gel Method | Negative | 199.89 | 203.3 |  | -36.3 |  | HepG2 | 50000 | H | Human | Liver | Epithelial | Adult | L | 24 | 200 | MTT | TetrazoliumSalt |  | Nontoxic
SiO2 | I | Sphere | None | Sol-Gel Method | Negative | 199.89 | 203.3 |  | -36.3 |  | HepG2 | 50000 | H | Human | Liver | Epithelial | Adult | L | 24 | 500 | MTT | TetrazoliumSalt |  | Nontoxic
SiO2 | I | Sphere | None | Sol-Gel Method | Negative | 21.06 | 37.82 |  | -24.5 |  | HepG2 | 50000 | H | Human | Liver | Epithelial | Adult | L | 72 | 10 | MTT | TetrazoliumSalt |  | Nontoxic
SiO2 | I | Sphere | None | Sol-Gel Method | Negative | 21.06 | 37.82 |  | -24.5 |  | HepG2 | 50000 | H | Human | Liver | Epithelial | Adult | L | 72 | 50 | MTT | TetrazoliumSalt |  | Nontoxic
SiO2 | I | Sphere | None | Sol-Gel Method | Negative | 21.06 | 37.82 |  | -24.5 |  | HepG2 | 50000 | H | Human | Liver | Epithelial | Adult | L | 72 | 100 | MTT | TetrazoliumSalt |  | Nontoxic
SiO2 | I | Sphere | None | Sol-Gel Method | Negative | 21.06 | 37.82 |  | -24.5 |  | HepG2 | 50000 | H | Human | Liver | Epithelial | Adult | L | 72 | 200 | MTT | TetrazoliumSalt |  | Toxic
SiO2 | I | Sphere | None | Sol-Gel Method | Negative | 21.06 | 37.82 |  | -24.5 |  | HepG2 | 50000 | H | Human | Liver | Epithelial | Adult | L | 72 | 500 | MTT | TetrazoliumSalt |  | Toxic
SiO2 | I | Sphere | None | Sol-Gel Method | Negative | 59.72 | 70.12 |  | -38.1 |  | HepG2 | 50000 | H | Human | Liver | Epithelial | Adult | L | 72 | 10 | MTT | TetrazoliumSalt |  | Nontoxic
SiO2 | I | Sphere | None | Sol-Gel Method | Negative | 59.72 | 70.12 |  | -38.1 |  | HepG2 | 50000 | H | Human | Liver | Epithelial | Adult | L | 72 | 50 | MTT | TetrazoliumSalt |  | Nontoxic
SiO2 | I | Sphere | None | Sol-Gel Method | Negative | 59.72 | 70.12 |  | -38.1 |  | HepG2 | 50000 | H | Human | Liver | Epithelial | Adult | L | 72 | 100 | MTT | TetrazoliumSalt |  | Nontoxic
SiO2 | I | Sphere | None | Sol-Gel Method | Negative | 59.72 | 70.12 |  | -38.1 |  | HepG2 | 50000 | H | Human | Liver | Epithelial | Adult | L | 72 | 200 | MTT | TetrazoliumSalt |  | Nontoxic
SiO2 | I | Sphere | None | Sol-Gel Method | Negative | 59.72 | 70.12 |  | -38.1 |  | HepG2 | 50000 | H | Human | Liver | Epithelial | Adult | L | 72 | 500 | MTT | TetrazoliumSalt |  | Toxic
SiO2 | I | Sphere | None | Sol-Gel Method | Negative | 100.33 | 105.5 |  | -31.7 |  | HepG2 | 50000 | H | Human | Liver | Epithelial | Adult | L | 72 | 10 | MTT | TetrazoliumSalt |  | Nontoxic
SiO2 | I | Sphere | None | Sol-Gel Method | Negative | 100.33 | 105.5 |  | -31.7 |  | HepG2 | 50000 | H | Human | Liver | Epithelial | Adult | L | 72 | 50 | MTT | TetrazoliumSalt |  | Nontoxic
SiO2 | I | Sphere | None | Sol-Gel Method | Negative | 100.33 | 105.5 |  | -31.7 |  | HepG2 | 50000 | H | Human | Liver | Epithelial | Adult | L | 72 | 100 | MTT | TetrazoliumSalt |  | Nontoxic
SiO2 | I | Sphere | None | Sol-Gel Method | Negative | 100.33 | 105.5 |  | -31.7 |  | HepG2 | 50000 | H | Human | Liver | Epithelial | Adult | L | 72 | 200 | MTT | TetrazoliumSalt |  | Nontoxic
SiO2 | I | Sphere | None | Sol-Gel Method | Negative | 100.33 | 105.5 |  | -31.7 |  | HepG2 | 50000 | H | Human | Liver | Epithelial | Adult | L | 72 | 500 | MTT | TetrazoliumSalt |  | Nontoxic
SiO2 | I | Sphere | None | Sol-Gel Method | Negative | 199.89 | 203.3 |  | -36.3 |  | HepG2 | 50000 | H | Human | Liver | Epithelial | Adult | L | 72 | 10 | MTT | TetrazoliumSalt |  | Nontoxic
SiO2 | I | Sphere | None | Sol-Gel Method | Negative | 199.89 | 203.3 |  | -36.3 |  | HepG2 | 50000 | H | Human | Liver | Epithelial | Adult | L | 72 | 50 | MTT | TetrazoliumSalt |  | Nontoxic
SiO2 | I | Sphere | None | Sol-Gel Method | Negative | 199.89 | 203.3 |  | -36.3 |  | HepG2 | 50000 | H | Human | Liver | Epithelial | Adult | L | 72 | 100 | MTT | TetrazoliumSalt |  | Nontoxic
SiO2 | I | Sphere | None | Sol-Gel Method | Negative | 199.89 | 203.3 |  | -36.3 |  | HepG2 | 50000 | H | Human | Liver | Epithelial | Adult | L | 72 | 200 | MTT | TetrazoliumSalt |  | Nontoxic
SiO2 | I | Sphere | None | Sol-Gel Method | Negative | 199.89 | 203.3 |  | -36.3 |  | HepG2 | 50000 | H | Human | Liver | Epithelial | Adult | L | 72 | 500 | MTT | TetrazoliumSalt |  | Nontoxic
Pt | I | Sphere | None | Green Synthesis | Negative | 24.6 | 160 |  | -11 |  | HEK293 | 10000 | H | Human | Kidney | Epithelial | Embryonic | L | 6 | 20 | MTS | TetrazoliumSalt |  | Nontoxic
Pt | I | Sphere | None | Green Synthesis | Negative | 24.6 | 160 |  | -11 |  | HEK293 | 10000 | H | Human | Kidney | Epithelial | Embryonic | L | 6 | 60 | MTS | TetrazoliumSalt |  | Nontoxic
Pt | I | Sphere | None | Green Synthesis | Negative | 24.6 | 160 |  | -11 |  | HEK293 | 10000 | H | Human | Kidney | Epithelial | Embryonic | L | 6 | 180 | MTS | TetrazoliumSalt |  | Nontoxic
Pt | I | Sphere | None | Green Synthesis | Negative | 24.6 | 160 |  | -11 |  | HEK293 | 10000 | H | Human | Kidney | Epithelial | Embryonic | L | 6 | 360 | MTS | TetrazoliumSalt |  | Nontoxic
Pt | I | Sphere | None | Green Synthesis | Negative | 24.6 | 160 |  | -11 |  | HEK293 | 10000 | H | Human | Kidney | Epithelial | Embryonic | L | 24 | 20 | MTS | TetrazoliumSalt |  | Nontoxic
Pt | I | Sphere | None | Green Synthesis | Negative | 24.6 | 160 |  | -11 |  | HEK293 | 10000 | H | Human | Kidney | Epithelial | Embryonic | L | 24 | 60 | MTS | TetrazoliumSalt |  | Nontoxic
Pt | I | Sphere | None | Green Synthesis | Negative | 24.6 | 160 |  | -11 |  | HEK293 | 10000 | H | Human | Kidney | Epithelial | Embryonic | L | 24 | 180 | MTS | TetrazoliumSalt |  | Nontoxic
Pt | I | Sphere | None | Green Synthesis | Negative | 24.6 | 160 |  | -11 |  | HEK293 | 10000 | H | Human | Kidney | Epithelial | Embryonic | L | 24 | 360 | MTS | TetrazoliumSalt |  | Nontoxic
Pt | I | Sphere | None | Green Synthesis | Negative | 24.6 | 160 |  | -11 |  | HEK293 | 10000 | H | Human | Kidney | Epithelial | Embryonic | L | 48 | 20 | MTS | TetrazoliumSalt |  | Nontoxic
Pt | I | Sphere | None | Green Synthesis | Negative | 24.6 | 160 |  | -11 |  | HEK293 | 10000 | H | Human | Kidney | Epithelial | Embryonic | L | 48 | 60 | MTS | TetrazoliumSalt |  | Nontoxic
Pt | I | Sphere | None | Green Synthesis | Negative | 24.6 | 160 |  | -11 |  | HEK293 | 10000 | H | Human | Kidney | Epithelial | Embryonic | L | 48 | 180 | MTS | TetrazoliumSalt |  | Nontoxic
Pt | I | Sphere | None | Green Synthesis | Negative | 24.6 | 160 |  | -11 |  | HEK293 | 10000 | H | Human | Kidney | Epithelial | Embryonic | L | 48 | 360 | MTS | TetrazoliumSalt |  | Nontoxic
Pt | I | Sphere | None | Green Synthesis | Negative | 24.6 | 160 |  | -11 |  | HEK293 | 10000 | H | Human | Kidney | Epithelial | Embryonic | L | 6 | 20 | NRU | NeutralRed |  | Nontoxic
Pt | I | Sphere | None | Green Synthesis | Negative | 24.6 | 160 |  | -11 |  | HEK293 | 10000 | H | Human | Kidney | Epithelial | Embryonic | L | 6 | 60 | NRU | NeutralRed |  | Nontoxic
Pt | I | Sphere | None | Green Synthesis | Negative | 24.6 | 160 |  | -11 |  | HEK293 | 10000 | H | Human | Kidney | Epithelial | Embryonic | L | 6 | 180 | NRU | NeutralRed |  | Nontoxic
Pt | I | Sphere | None | Green Synthesis | Negative | 24.6 | 160 |  | -11 |  | HEK293 | 10000 | H | Human | Kidney | Epithelial | Embryonic | L | 6 | 360 | NRU | NeutralRed |  | Nontoxic
Pt | I | Sphere | None | Green Synthesis | Negative | 24.6 | 160 |  | -11 |  | HEK293 | 10000 | H | Human | Kidney | Epithelial | Embryonic | L | 24 | 20 | NRU | NeutralRed |  | Nontoxic
Pt | I | Sphere | None | Green Synthesis | Negative | 24.6 | 160 |  | -11 |  | HEK293 | 10000 | H | Human | Kidney | Epithelial | Embryonic | L | 24 | 60 | NRU | NeutralRed |  | Nontoxic
Pt | I | Sphere | None | Green Synthesis | Negative | 24.6 | 160 |  | -11 |  | HEK293 | 10000 | H | Human | Kidney | Epithelial | Embryonic | L | 24 | 180 | NRU | NeutralRed |  | Nontoxic
Pt | I | Sphere | None | Green Synthesis | Negative | 24.6 | 160 |  | -11 |  | HEK293 | 10000 | H | Human | Kidney | Epithelial | Embryonic | L | 24 | 360 | NRU | NeutralRed |  | Nontoxic
Pt | I | Sphere | None | Green Synthesis | Negative | 24.6 | 160 |  | -11 |  | HEK293 | 10000 | H | Human | Kidney | Epithelial | Embryonic | L | 48 | 20 | NRU | NeutralRed |  | Nontoxic
Pt | I | Sphere | None | Green Synthesis | Negative | 24.6 | 160 |  | -11 |  | HEK293 | 10000 | H | Human | Kidney | Epithelial | Embryonic | L | 48 | 60 | NRU | NeutralRed |  | Nontoxic
Pt | I | Sphere | None | Green Synthesis | Negative | 24.6 | 160 |  | -11 |  | HEK293 | 10000 | H | Human | Kidney | Epithelial | Embryonic | L | 48 | 180 | NRU | NeutralRed |  | Nontoxic
Pt | I | Sphere | None | Green Synthesis | Negative | 24.6 | 160 |  | -11 |  | HEK293 | 10000 | H | Human | Kidney | Epithelial | Embryonic | L | 48 | 360 | NRU | NeutralRed |  | Nontoxic
Pt | I | Sphere | None | Green Synthesis |  | 20.12 |  |  |  |  | MCF-7 | 50000 | H | Human | Breast | Epithelial | Adult | L | 24 | 2.5 | MTT | TetrazoliumSalt |  | Nontoxic
Pt | I | Sphere | None | Green Synthesis |  | 20.12 |  |  |  |  | MCF-7 | 50000 | H | Human | Breast | Epithelial | Adult | L | 24 | 5 | MTT | TetrazoliumSalt |  | Nontoxic
Pt | I | Sphere | None | Green Synthesis |  | 20.12 |  |  |  |  | MCF-7 | 50000 | H | Human | Breast | Epithelial | Adult | L | 24 | 10 | MTT | TetrazoliumSalt |  | Nontoxic
Pt | I | Sphere | None | Green Synthesis |  | 20.12 |  |  |  |  | MCF-7 | 50000 | H | Human | Breast | Epithelial | Adult | L | 24 | 20 | MTT | TetrazoliumSalt |  | Toxic
Pt | I | Sphere | None | Green Synthesis |  | 20.12 |  |  |  |  | MCF-7 | 50000 | H | Human | Breast | Epithelial | Adult | L | 24 | 40 | MTT | TetrazoliumSalt |  | Toxic
Pt | I | Sphere | None | Green Synthesis |  | 20.12 |  |  |  |  | MCF-7 | 50000 | H | Human | Breast | Epithelial | Adult | L | 24 | 50 | MTT | TetrazoliumSalt |  | Toxic
Pt | I | Sphere | None | Green Synthesis |  | 20.12 |  |  |  |  | MCF-7 | 50000 | H | Human | Breast | Epithelial | Adult | L | 48 | 2.5 | MTT | TetrazoliumSalt |  | Nontoxic
Pt | I | Sphere | None | Green Synthesis |  | 20.12 |  |  |  |  | MCF-7 | 50000 | H | Human | Breast | Epithelial | Adult | L | 48 | 5 | MTT | TetrazoliumSalt |  | Nontoxic
Pt | I | Sphere | None | Green Synthesis |  | 20.12 |  |  |  |  | MCF-7 | 50000 | H | Human | Breast | Epithelial | Adult | L | 48 | 10 | MTT | TetrazoliumSalt |  | Toxic
Pt | I | Sphere | None | Green Synthesis |  | 20.12 |  |  |  |  | MCF-7 | 50000 | H | Human | Breast | Epithelial | Adult | L | 48 | 20 | MTT | TetrazoliumSalt |  | Toxic
Pt | I | Sphere | None | Green Synthesis |  | 20.12 |  |  |  |  | MCF-7 | 50000 | H | Human | Breast | Epithelial | Adult | L | 48 | 40 | MTT | TetrazoliumSalt |  | Toxic
Pt | I | Sphere | None | Green Synthesis |  | 20.12 |  |  |  |  | MCF-7 | 50000 | H | Human | Breast | Epithelial | Adult | L | 48 | 50 | MTT | TetrazoliumSalt |  | Toxic
Pt | I | Sphere | None | Green Synthesis |  | 20.12 |  |  |  |  | MCF-7 | 50000 | H | Human | Breast | Epithelial | Adult | L | 72 | 2.5 | MTT | TetrazoliumSalt |  | Nontoxic
Pt | I | Sphere | None | Green Synthesis |  | 20.12 |  |  |  |  | MCF-7 | 50000 | H | Human | Breast | Epithelial | Adult | L | 72 | 5 | MTT | TetrazoliumSalt |  | Nontoxic
Pt | I | Sphere | None | Green Synthesis |  | 20.12 |  |  |  |  | MCF-7 | 50000 | H | Human | Breast | Epithelial | Adult | L | 72 | 10 | MTT | TetrazoliumSalt |  | Toxic
Pt | I | Sphere | None | Green Synthesis |  | 20.12 |  |  |  |  | MCF-7 | 50000 | H | Human | Breast | Epithelial | Adult | L | 72 | 20 | MTT | TetrazoliumSalt |  | Toxic
Pt | I | Sphere | None | Green Synthesis |  | 20.12 |  |  |  |  | MCF-7 | 50000 | H | Human | Breast | Epithelial | Adult | L | 72 | 40 | MTT | TetrazoliumSalt |  | Toxic
Pt | I | Sphere | None | Green Synthesis |  | 20.12 |  |  |  |  | MCF-7 | 50000 | H | Human | Breast | Epithelial | Adult | L | 72 | 50 | MTT | TetrazoliumSalt |  | Toxic
Pt | I | Sphere | None | Biosynthesis |  | 1.5 | 2 |  |  |  | THP-1 | 100000 | H | Human | Blood | Monocyte | Adult | L | 24 | 25 | CCK-8 | TetrazoliumSalt |  | Nontoxic
Pt | I | Sphere | None | Biosynthesis |  | 1.5 | 2 |  |  |  | THP-1 | 100000 | H | Human | Blood | Monocyte | Adult | L | 24 | 50 | CCK-8 | TetrazoliumSalt |  | Nontoxic
Pt | I | Sphere | None | Biosynthesis |  | 1.5 | 2 |  |  |  | THP-1 | 100000 | H | Human | Blood | Monocyte | Adult | L | 24 | 75 | CCK-8 | TetrazoliumSalt |  | Nontoxic
Pt | I | Sphere | None | Biosynthesis |  | 1.5 | 2 |  |  |  | THP-1 | 100000 | H | Human | Blood | Monocyte | Adult | L | 24 | 100 | CCK-8 | TetrazoliumSalt |  | Toxic
Pt | I | Sphere | None | Biosynthesis |  | 1.5 | 2 |  |  |  | THP-1 | 100000 | H | Human | Blood | Monocyte | Adult | L | 24 | 125 | CCK-8 | TetrazoliumSalt |  | Toxic
Pt | I | Sphere | None | Biosynthesis |  | 1.5 | 2 |  |  |  | THP-1 | 100000 | H | Human | Blood | Monocyte | Adult | L | 24 | 150 | CCK-8 | TetrazoliumSalt |  | Toxic
Pt | I | Sphere | Citrate | Commercial | Negative | 68.3 | 85.9 | 112.4 | -40.6 | -12.2 | HepG2 | 30000 | H | Human | Liver | Epithelial | Adult | L | 24 | 5 | MTS | TetrazoliumSalt |  | Nontoxic | 0.158
Pt | I | Sphere | Citrate | Commercial | Negative | 68.3 | 85.9 | 112.4 | -40.6 | -12.2 | HepG2 | 30000 | H | Human | Liver | Epithelial | Adult | L | 24 | 25 | MTS | TetrazoliumSalt |  | Nontoxic | 0.158
Pt | I | Sphere | Citrate | Commercial | Negative | 68.3 | 85.9 | 112.4 | -40.6 | -12.2 | HepG2 | 30000 | H | Human | Liver | Epithelial | Adult | L | 24 | 100 | MTS | TetrazoliumSalt |  | Nontoxic | 0.158
CuO | I | Sphere | None | Commercial | Negative | 55.8 |  | 68.5 |  | -32.8 | HaCat | 10000 | H | Human | Skin | Keratinocyte | Adult | L | 24 | 5 | MTT | TetrazoliumSalt |  | Nontoxic
CuO | I | Sphere | None | Commercial | Negative | 55.8 |  | 68.5 |  | -32.8 | HaCat | 10000 | H | Human | Skin | Keratinocyte | Adult | L | 24 | 10 | MTT | TetrazoliumSalt |  | Nontoxic
CuO | I | Sphere | None | Commercial | Negative | 55.8 |  | 68.5 |  | -32.8 | HaCat | 10000 | H | Human | Skin | Keratinocyte | Adult | L | 24 | 20 | MTT | TetrazoliumSalt |  | Nontoxic
CuO | I | Sphere | None | Commercial | Negative | 55.8 |  | 68.5 |  | -32.8 | HaCat | 10000 | H | Human | Skin | Keratinocyte | Adult | L | 24 | 30 | MTT | TetrazoliumSalt |  | Toxic
CuO | I | Sphere | None | Commercial | Negative | 55.8 |  | 68.5 |  | -32.8 | HaCat | 10000 | H | Human | Skin | Keratinocyte | Adult | L | 48 | 5 | MTT | TetrazoliumSalt |  | Nontoxic
CuO | I | Sphere | None | Commercial | Negative | 55.8 |  | 68.5 |  | -32.8 | HaCat | 10000 | H | Human | Skin | Keratinocyte | Adult | L | 48 | 10 | MTT | TetrazoliumSalt |  | Nontoxic
CuO | I | Sphere | None | Commercial | Negative | 55.8 |  | 68.5 |  | -32.8 | HaCat | 10000 | H | Human | Skin | Keratinocyte | Adult | L | 48 | 20 | MTT | TetrazoliumSalt |  | Nontoxic
CuO | I | Sphere | None | Commercial | Negative | 55.8 |  | 68.5 |  | -32.8 | HaCat | 10000 | H | Human | Skin | Keratinocyte | Adult | L | 48 | 30 | MTT | TetrazoliumSalt |  | Toxic
TiO2 | I | Sphere | None | Commercial |  | 6 |  | 780 |  |  | SIRC | 60000 | A | Rabbit | Cornea | Fibroblast | Adult | L | 24 | 1 | MTT | TetrazoliumSalt |  | Nontoxic
TiO2 | I | Sphere | None | Commercial |  | 6 |  | 780 |  |  | SIRC | 60000 | A | Rabbit | Cornea | Fibroblast | Adult | L | 24 | 10 | MTT | TetrazoliumSalt |  | Nontoxic
TiO2 | I | Sphere | None | Commercial |  | 6 |  | 780 |  |  | SIRC | 60000 | A | Rabbit | Cornea | Fibroblast | Adult | L | 24 | 12.5 | MTT | TetrazoliumSalt |  | Nontoxic
TiO2 | I | Sphere | None | Commercial |  | 6 |  | 780 |  |  | SIRC | 60000 | A | Rabbit | Cornea | Fibroblast | Adult | L | 24 | 25 | MTT | TetrazoliumSalt |  | Nontoxic
TiO2 | I | Sphere | None | Commercial |  | 6 |  | 780 |  |  | SIRC | 60000 | A | Rabbit | Cornea | Fibroblast | Adult | L | 24 | 50 | MTT | TetrazoliumSalt |  | Nontoxic
TiO2 | I | Sphere | None | Commercial |  | 6 |  | 780 |  |  | SIRC | 60000 | A | Rabbit | Cornea | Fibroblast | Adult | L | 24 | 100 | MTT | TetrazoliumSalt |  | Nontoxic
ZnO | I | Sphere | None | Commercial |  | 141 |  | 404 |  |  | SIRC | 60000 | A | Rabbit | Cornea | Fibroblast | Adult | L | 24 | 1 | MTT | TetrazoliumSalt |  | Nontoxic
ZnO | I | Sphere | None | Commercial |  | 141 |  | 404 |  |  | SIRC | 60000 | A | Rabbit | Cornea | Fibroblast | Adult | L | 24 | 10 | MTT | TetrazoliumSalt |  | Nontoxic
ZnO | I | Sphere | None | Commercial |  | 141 |  | 404 |  |  | SIRC | 60000 | A | Rabbit | Cornea | Fibroblast | Adult | L | 24 | 12.5 | MTT | TetrazoliumSalt |  | Nontoxic
ZnO | I | Sphere | None | Commercial |  | 141 |  | 404 |  |  | SIRC | 60000 | A | Rabbit | Cornea | Fibroblast | Adult | L | 24 | 25 | MTT | TetrazoliumSalt |  | Toxic
ZnO | I | Sphere | None | Commercial |  | 141 |  | 404 |  |  | SIRC | 60000 | A | Rabbit | Cornea | Fibroblast | Adult | L | 24 | 50 | MTT | TetrazoliumSalt |  | Toxic
ZnO | I | Sphere | None | Commercial |  | 141 |  | 404 |  |  | SIRC | 60000 | A | Rabbit | Cornea | Fibroblast | Adult | L | 24 | 100 | MTT | TetrazoliumSalt |  | Toxic
SiO2 | I | Sphere | None | Commercial |  | 18.3 |  | 224 |  |  | SIRC | 60000 | A | Rabbit | Cornea | Fibroblast | Adult | L | 24 | 1 | MTT | TetrazoliumSalt |  | Nontoxic
SiO2 | I | Sphere | None | Commercial |  | 18.3 |  | 224 |  |  | SIRC | 60000 | A | Rabbit | Cornea | Fibroblast | Adult | L | 24 | 10 | MTT | TetrazoliumSalt |  | Nontoxic
SiO2 | I | Sphere | None | Commercial |  | 18.3 |  | 224 |  |  | SIRC | 60000 | A | Rabbit | Cornea | Fibroblast | Adult | L | 24 | 12.5 | MTT | TetrazoliumSalt |  | Nontoxic
SiO2 | I | Sphere | None | Commercial |  | 18.3 |  | 224 |  |  | SIRC | 60000 | A | Rabbit | Cornea | Fibroblast | Adult | L | 24 | 25 | MTT | TetrazoliumSalt |  | Nontoxic
SiO2 | I | Sphere | None | Commercial |  | 18.3 |  | 224 |  |  | SIRC | 60000 | A | Rabbit | Cornea | Fibroblast | Adult | L | 24 | 50 | MTT | TetrazoliumSalt |  | Nontoxic
SiO2 | I | Sphere | None | Commercial |  | 18.3 |  | 224 |  |  | SIRC | 60000 | A | Rabbit | Cornea | Fibroblast | Adult | L | 24 | 100 | MTT | TetrazoliumSalt |  | Nontoxic
CeO2 | I | Sphere | None | Commercial |  | 33 |  | 299 |  |  | SIRC | 60000 | A | Rabbit | Cornea | Fibroblast | Adult | L | 24 | 1 | MTT | TetrazoliumSalt |  | Nontoxic
CeO2 | I | Sphere | None | Commercial |  | 33 |  | 299 |  |  | SIRC | 60000 | A | Rabbit | Cornea | Fibroblast | Adult | L | 24 | 10 | MTT | TetrazoliumSalt |  | Nontoxic
CeO2 | I | Sphere | None | Commercial |  | 33 |  | 299 |  |  | SIRC | 60000 | A | Rabbit | Cornea | Fibroblast | Adult | L | 24 | 12.5 | MTT | TetrazoliumSalt |  | Nontoxic
CeO2 | I | Sphere | None | Commercial |  | 33 |  | 299 |  |  | SIRC | 60000 | A | Rabbit | Cornea | Fibroblast | Adult | L | 24 | 25 | MTT | TetrazoliumSalt |  | Nontoxic
CeO2 | I | Sphere | None | Commercial |  | 33 |  | 299 |  |  | SIRC | 60000 | A | Rabbit | Cornea | Fibroblast | Adult | L | 24 | 50 | MTT | TetrazoliumSalt |  | Nontoxic
CeO2 | I | Sphere | None | Commercial |  | 33 |  | 299 |  |  | SIRC | 60000 | A | Rabbit | Cornea | Fibroblast | Adult | L | 24 | 100 | MTT | TetrazoliumSalt |  | Nontoxic
Ag | I | Sphere | None | Commercial |  | 16.7 |  | 129.7 |  |  | SIRC | 60000 | A | Rabbit | Cornea | Fibroblast | Adult | L | 24 | 1 | MTT | TetrazoliumSalt |  | Nontoxic
Ag | I | Sphere | None | Commercial |  | 16.7 |  | 129.7 |  |  | SIRC | 60000 | A | Rabbit | Cornea | Fibroblast | Adult | L | 24 | 10 | MTT | TetrazoliumSalt |  | Nontoxic
Ag | I | Sphere | None | Commercial |  | 16.7 |  | 129.7 |  |  | SIRC | 60000 | A | Rabbit | Cornea | Fibroblast | Adult | L | 24 | 12.5 | MTT | TetrazoliumSalt |  | Nontoxic
Ag | I | Sphere | None | Commercial |  | 16.7 |  | 129.7 |  |  | SIRC | 60000 | A | Rabbit | Cornea | Fibroblast | Adult | L | 24 | 25 | MTT | TetrazoliumSalt |  | Nontoxic
Ag | I | Sphere | None | Commercial |  | 16.7 |  | 129.7 |  |  | SIRC | 60000 | A | Rabbit | Cornea | Fibroblast | Adult | L | 24 | 50 | MTT | TetrazoliumSalt |  | Nontoxic
Ag | I | Sphere | None | Commercial |  | 16.7 |  | 129.7 |  |  | SIRC | 60000 | A | Rabbit | Cornea | Fibroblast | Adult | L | 24 | 100 | MTT | TetrazoliumSalt |  | Nontoxic
ZnO | I | Sphere | None | Commercial |  | 141 |  | 404 |  |  | SIRC | 60000 | A | Rabbit | Cornea | Fibroblast | Adult | L | 3 | 1 | MTT | TetrazoliumSalt |  | Nontoxic
ZnO | I | Sphere | None | Commercial |  | 141 |  | 404 |  |  | SIRC | 60000 | A | Rabbit | Cornea | Fibroblast | Adult | L | 3 | 10 | MTT | TetrazoliumSalt |  | Nontoxic
ZnO | I | Sphere | None | Commercial |  | 141 |  | 404 |  |  | SIRC | 60000 | A | Rabbit | Cornea | Fibroblast | Adult | L | 3 | 12.5 | MTT | TetrazoliumSalt |  | Nontoxic
ZnO | I | Sphere | None | Commercial |  | 141 |  | 404 |  |  | SIRC | 60000 | A | Rabbit | Cornea | Fibroblast | Adult | L | 3 | 25 | MTT | TetrazoliumSalt |  | Nontoxic
ZnO | I | Sphere | None | Commercial |  | 141 |  | 404 |  |  | SIRC | 60000 | A | Rabbit | Cornea | Fibroblast | Adult | L | 3 | 50 | MTT | TetrazoliumSalt |  | Nontoxic
ZnO | I | Sphere | None | Commercial |  | 141 |  | 404 |  |  | SIRC | 60000 | A | Rabbit | Cornea | Fibroblast | Adult | L | 3 | 100 | MTT | TetrazoliumSalt |  | Nontoxic
ZnO | I | Sphere | None | Commercial |  | 141 |  | 404 |  |  | SIRC | 60000 | A | Rabbit | Cornea | Fibroblast | Adult | L | 6 | 1 | MTT | TetrazoliumSalt |  | Nontoxic
ZnO | I | Sphere | None | Commercial |  | 141 |  | 404 |  |  | SIRC | 60000 | A | Rabbit | Cornea | Fibroblast | Adult | L | 6 | 10 | MTT | TetrazoliumSalt |  | Nontoxic
ZnO | I | Sphere | None | Commercial |  | 141 |  | 404 |  |  | SIRC | 60000 | A | Rabbit | Cornea | Fibroblast | Adult | L | 6 | 12.5 | MTT | TetrazoliumSalt |  | Nontoxic
ZnO | I | Sphere | None | Commercial |  | 141 |  | 404 |  |  | SIRC | 60000 | A | Rabbit | Cornea | Fibroblast | Adult | L | 6 | 25 | MTT | TetrazoliumSalt |  | Nontoxic
ZnO | I | Sphere | None | Commercial |  | 141 |  | 404 |  |  | SIRC | 60000 | A | Rabbit | Cornea | Fibroblast | Adult | L | 6 | 50 | MTT | TetrazoliumSalt |  | Nontoxic
ZnO | I | Sphere | None | Commercial |  | 141 |  | 404 |  |  | SIRC | 60000 | A | Rabbit | Cornea | Fibroblast | Adult | L | 6 | 100 | MTT | TetrazoliumSalt |  | Nontoxic
ZnO | I | Sphere | None | Commercial |  | 141 |  | 404 |  |  | SIRC | 60000 | A | Rabbit | Cornea | Fibroblast | Adult | L | 9 | 1 | MTT | TetrazoliumSalt |  | Nontoxic
ZnO | I | Sphere | None | Commercial |  | 141 |  | 404 |  |  | SIRC | 60000 | A | Rabbit | Cornea | Fibroblast | Adult | L | 9 | 10 | MTT | TetrazoliumSalt |  | Nontoxic
ZnO | I | Sphere | None | Commercial |  | 141 |  | 404 |  |  | SIRC | 60000 | A | Rabbit | Cornea | Fibroblast | Adult | L | 9 | 12.5 | MTT | TetrazoliumSalt |  | Nontoxic
ZnO | I | Sphere | None | Commercial |  | 141 |  | 404 |  |  | SIRC | 60000 | A | Rabbit | Cornea | Fibroblast | Adult | L | 9 | 25 | MTT | TetrazoliumSalt |  | Nontoxic
ZnO | I | Sphere | None | Commercial |  | 141 |  | 404 |  |  | SIRC | 60000 | A | Rabbit | Cornea | Fibroblast | Adult | L | 9 | 50 | MTT | TetrazoliumSalt |  | Toxic
ZnO | I | Sphere | None | Commercial |  | 141 |  | 404 |  |  | SIRC | 60000 | A | Rabbit | Cornea | Fibroblast | Adult | L | 9 | 100 | MTT | TetrazoliumSalt |  | Toxic
ZnO | I | Sphere | None | Commercial |  | 141 |  | 404 |  |  | SIRC | 60000 | A | Rabbit | Cornea | Fibroblast | Adult | L | 12 | 1 | MTT | TetrazoliumSalt |  | Nontoxic
ZnO | I | Sphere | None | Commercial |  | 141 |  | 404 |  |  | SIRC | 60000 | A | Rabbit | Cornea | Fibroblast | Adult | L | 12 | 10 | MTT | TetrazoliumSalt |  | Nontoxic
ZnO | I | Sphere | None | Commercial |  | 141 |  | 404 |  |  | SIRC | 60000 | A | Rabbit | Cornea | Fibroblast | Adult | L | 12 | 12.5 | MTT | TetrazoliumSalt |  | Nontoxic
ZnO | I | Sphere | None | Commercial |  | 141 |  | 404 |  |  | SIRC | 60000 | A | Rabbit | Cornea | Fibroblast | Adult | L | 12 | 25 | MTT | TetrazoliumSalt |  | Toxic
ZnO | I | Sphere | None | Commercial |  | 141 |  | 404 |  |  | SIRC | 60000 | A | Rabbit | Cornea | Fibroblast | Adult | L | 12 | 50 | MTT | TetrazoliumSalt |  | Toxic
ZnO | I | Sphere | None | Commercial |  | 141 |  | 404 |  |  | SIRC | 60000 | A | Rabbit | Cornea | Fibroblast | Adult | L | 12 | 100 | MTT | TetrazoliumSalt |  | Toxic
Au | I | Sphere | None | Commercial |  | 30 | 46.7 | 70.4 |  |  | NHDF | 50000 | H | Human | Skin | Fibroblast | Adult | L | 24 | 1 | MTT | TetrazoliumSalt |  | Nontoxic
Au | I | Sphere | None | Commercial |  | 30 | 46.7 | 70.4 |  |  | NHDF | 50000 | H | Human | Skin | Fibroblast | Adult | L | 24 | 5 | MTT | TetrazoliumSalt |  | Nontoxic
Au | I | Sphere | None | Commercial |  | 30 | 46.7 | 70.4 |  |  | NHDF | 50000 | H | Human | Skin | Fibroblast | Adult | L | 24 | 10 | MTT | TetrazoliumSalt |  | Nontoxic
Au | I | Sphere | None | Commercial |  | 30 | 46.7 | 70.4 |  |  | NHDF | 50000 | H | Human | Skin | Fibroblast | Adult | L | 24 | 15 | MTT | TetrazoliumSalt |  | Nontoxic
Au | I | Sphere | None | Commercial |  | 30 | 46.7 | 70.4 |  |  | NHDF | 50000 | H | Human | Skin | Fibroblast | Adult | L | 24 | 25 | MTT | TetrazoliumSalt |  | Toxic
Au | I | Sphere | None | Commercial |  | 50 | 53.3 | 96.3 |  |  | NHDF | 50000 | H | Human | Skin | Fibroblast | Adult | L | 24 | 1 | MTT | TetrazoliumSalt |  | Nontoxic
Au | I | Sphere | None | Commercial |  | 50 | 53.3 | 96.3 |  |  | NHDF | 50000 | H | Human | Skin | Fibroblast | Adult | L | 24 | 5 | MTT | TetrazoliumSalt |  | Nontoxic
Au | I | Sphere | None | Commercial |  | 50 | 53.3 | 96.3 |  |  | NHDF | 50000 | H | Human | Skin | Fibroblast | Adult | L | 24 | 10 | MTT | TetrazoliumSalt |  | Nontoxic
Au | I | Sphere | None | Commercial |  | 50 | 53.3 | 96.3 |  |  | NHDF | 50000 | H | Human | Skin | Fibroblast | Adult | L | 24 | 15 | MTT | TetrazoliumSalt |  | Nontoxic
Au | I | Sphere | None | Commercial |  | 50 | 53.3 | 96.3 |  |  | NHDF | 50000 | H | Human | Skin | Fibroblast | Adult | L | 24 | 25 | MTT | TetrazoliumSalt |  | Toxic
Au | I | Sphere | None | Commercial |  | 90 | 90.6 | 125.1 |  |  | NHDF | 50000 | H | Human | Skin | Fibroblast | Adult | L | 24 | 1 | MTT | TetrazoliumSalt |  | Nontoxic
Au | I | Sphere | None | Commercial |  | 90 | 90.6 | 125.1 |  |  | NHDF | 50000 | H | Human | Skin | Fibroblast | Adult | L | 24 | 5 | MTT | TetrazoliumSalt |  | Nontoxic
Au | I | Sphere | None | Commercial |  | 90 | 90.6 | 125.1 |  |  | NHDF | 50000 | H | Human | Skin | Fibroblast | Adult | L | 24 | 10 | MTT | TetrazoliumSalt |  | Nontoxic
Au | I | Sphere | None | Commercial |  | 90 | 90.6 | 125.1 |  |  | NHDF | 50000 | H | Human | Skin | Fibroblast | Adult | L | 24 | 15 | MTT | TetrazoliumSalt |  | Nontoxic
Au | I | Sphere | None | Commercial |  | 90 | 90.6 | 125.1 |  |  | NHDF | 50000 | H | Human | Skin | Fibroblast | Adult | L | 24 | 25 | MTT | TetrazoliumSalt |  | Toxic
Au | I | Sphere | None | Commercial |  | 30 | 46.7 | 70.4 |  |  | NHDF | 50000 | H | Human | Skin | Fibroblast | Adult | L | 48 | 1 | MTT | TetrazoliumSalt |  | Nontoxic
Au | I | Sphere | None | Commercial |  | 30 | 46.7 | 70.4 |  |  | NHDF | 50000 | H | Human | Skin | Fibroblast | Adult | L | 48 | 5 | MTT | TetrazoliumSalt |  | Nontoxic
Au | I | Sphere | None | Commercial |  | 30 | 46.7 | 70.4 |  |  | NHDF | 50000 | H | Human | Skin | Fibroblast | Adult | L | 48 | 10 | MTT | TetrazoliumSalt |  | Nontoxic
Au | I | Sphere | None | Commercial |  | 30 | 46.7 | 70.4 |  |  | NHDF | 50000 | H | Human | Skin | Fibroblast | Adult | L | 48 | 15 | MTT | TetrazoliumSalt |  | Nontoxic
Au | I | Sphere | None | Commercial |  | 30 | 46.7 | 70.4 |  |  | NHDF | 50000 | H | Human | Skin | Fibroblast | Adult | L | 48 | 25 | MTT | TetrazoliumSalt |  | Toxic
Au | I | Sphere | None | Commercial |  | 50 | 53.3 | 96.3 |  |  | NHDF | 50000 | H | Human | Skin | Fibroblast | Adult | L | 48 | 1 | MTT | TetrazoliumSalt |  | Nontoxic
Au | I | Sphere | None | Commercial |  | 50 | 53.3 | 96.3 |  |  | NHDF | 50000 | H | Human | Skin | Fibroblast | Adult | L | 48 | 5 | MTT | TetrazoliumSalt |  | Nontoxic
Au | I | Sphere | None | Commercial |  | 50 | 53.3 | 96.3 |  |  | NHDF | 50000 | H | Human | Skin | Fibroblast | Adult | L | 48 | 10 | MTT | TetrazoliumSalt |  | Nontoxic
Au | I | Sphere | None | Commercial |  | 50 | 53.3 | 96.3 |  |  | NHDF | 50000 | H | Human | Skin | Fibroblast | Adult | L | 48 | 15 | MTT | TetrazoliumSalt |  | Nontoxic
Au | I | Sphere | None | Commercial |  | 50 | 53.3 | 96.3 |  |  | NHDF | 50000 | H | Human | Skin | Fibroblast | Adult | L | 48 | 25 | MTT | TetrazoliumSalt |  | Toxic
Au | I | Sphere | None | Commercial |  | 90 | 90.6 | 125.1 |  |  | NHDF | 50000 | H | Human | Skin | Fibroblast | Adult | L | 48 | 1 | MTT | TetrazoliumSalt |  | Nontoxic
Au | I | Sphere | None | Commercial |  | 90 | 90.6 | 125.1 |  |  | NHDF | 50000 | H | Human | Skin | Fibroblast | Adult | L | 48 | 5 | MTT | TetrazoliumSalt |  | Nontoxic
Au | I | Sphere | None | Commercial |  | 90 | 90.6 | 125.1 |  |  | NHDF | 50000 | H | Human | Skin | Fibroblast | Adult | L | 48 | 10 | MTT | TetrazoliumSalt |  | Nontoxic
Au | I | Sphere | None | Commercial |  | 90 | 90.6 | 125.1 |  |  | NHDF | 50000 | H | Human | Skin | Fibroblast | Adult | L | 48 | 15 | MTT | TetrazoliumSalt |  | Nontoxic
Au | I | Sphere | None | Commercial |  | 90 | 90.6 | 125.1 |  |  | NHDF | 50000 | H | Human | Skin | Fibroblast | Adult | L | 48 | 25 | MTT | TetrazoliumSalt |  | Toxic
Au | I | Sphere | None | Commercial |  | 30 | 46.7 | 70.4 |  |  | NHDF | 50000 | H | Human | Skin | Fibroblast | Adult | L | 72 | 1 | MTT | TetrazoliumSalt |  | Nontoxic
Au | I | Sphere | None | Commercial |  | 30 | 46.7 | 70.4 |  |  | NHDF | 50000 | H | Human | Skin | Fibroblast | Adult | L | 72 | 5 | MTT | TetrazoliumSalt |  | Nontoxic
Au | I | Sphere | None | Commercial |  | 30 | 46.7 | 70.4 |  |  | NHDF | 50000 | H | Human | Skin | Fibroblast | Adult | L | 72 | 10 | MTT | TetrazoliumSalt |  | Nontoxic
Au | I | Sphere | None | Commercial |  | 30 | 46.7 | 70.4 |  |  | NHDF | 50000 | H | Human | Skin | Fibroblast | Adult | L | 72 | 15 | MTT | TetrazoliumSalt |  | Nontoxic
Au | I | Sphere | None | Commercial |  | 30 | 46.7 | 70.4 |  |  | NHDF | 50000 | H | Human | Skin | Fibroblast | Adult | L | 72 | 25 | MTT | TetrazoliumSalt |  | Toxic
Au | I | Sphere | None | Commercial |  | 50 | 53.3 | 96.3 |  |  | NHDF | 50000 | H | Human | Skin | Fibroblast | Adult | L | 72 | 1 | MTT | TetrazoliumSalt |  | Nontoxic
Au | I | Sphere | None | Commercial |  | 50 | 53.3 | 96.3 |  |  | NHDF | 50000 | H | Human | Skin | Fibroblast | Adult | L | 72 | 5 | MTT | TetrazoliumSalt |  | Nontoxic
Au | I | Sphere | None | Commercial |  | 50 | 53.3 | 96.3 |  |  | NHDF | 50000 | H | Human | Skin | Fibroblast | Adult | L | 72 | 10 | MTT | TetrazoliumSalt |  | Nontoxic
Au | I | Sphere | None | Commercial |  | 50 | 53.3 | 96.3 |  |  | NHDF | 50000 | H | Human | Skin | Fibroblast | Adult | L | 72 | 15 | MTT | TetrazoliumSalt |  | Nontoxic
Au | I | Sphere | None | Commercial |  | 50 | 53.3 | 96.3 |  |  | NHDF | 50000 | H | Human | Skin | Fibroblast | Adult | L | 72 | 25 | MTT | TetrazoliumSalt |  | Toxic
Au | I | Sphere | None | Commercial |  | 90 | 90.6 | 125.1 |  |  | NHDF | 50000 | H | Human | Skin | Fibroblast | Adult | L | 72 | 1 | MTT | TetrazoliumSalt |  | Nontoxic
Au | I | Sphere | None | Commercial |  | 90 | 90.6 | 125.1 |  |  | NHDF | 50000 | H | Human | Skin | Fibroblast | Adult | L | 72 | 5 | MTT | TetrazoliumSalt |  | Nontoxic
Au | I | Sphere | None | Commercial |  | 90 | 90.6 | 125.1 |  |  | NHDF | 50000 | H | Human | Skin | Fibroblast | Adult | L | 72 | 10 | MTT | TetrazoliumSalt |  | Nontoxic
Au | I | Sphere | None | Commercial |  | 90 | 90.6 | 125.1 |  |  | NHDF | 50000 | H | Human | Skin | Fibroblast | Adult | L | 72 | 15 | MTT | TetrazoliumSalt |  | Nontoxic
Au | I | Sphere | None | Commercial |  | 90 | 90.6 | 125.1 |  |  | NHDF | 50000 | H | Human | Skin | Fibroblast | Adult | L | 72 | 25 | MTT | TetrazoliumSalt |  | Toxic
Au | I | Rod | None | Commercial |  | 25 |  |  |  |  | A549 | 5000 | H | Human | Lung | Epithelial | Adult | L | 4 | 2.5 | CCK-8 | TetrazoliumSalt | 2.1 | Nontoxic
Au | I | Rod | None | Commercial |  | 25 |  |  |  |  | A549 | 5000 | H | Human | Lung | Epithelial | Adult | L | 4 | 5 | CCK-8 | TetrazoliumSalt | 2.1 | Nontoxic
Au | I | Rod | None | Commercial |  | 25 |  |  |  |  | A549 | 5000 | H | Human | Lung | Epithelial | Adult | L | 4 | 7.5 | CCK-8 | TetrazoliumSalt | 2.1 | Toxic
Au | I | Rod | None | Commercial |  | 25 |  |  |  |  | A549 | 5000 | H | Human | Lung | Epithelial | Adult | L | 4 | 10 | CCK-8 | TetrazoliumSalt | 2.1 | Toxic
Au | I | Rod | None | Commercial |  | 25 |  |  |  |  | A549 | 5000 | H | Human | Lung | Epithelial | Adult | L | 4 | 12.5 | CCK-8 | TetrazoliumSalt | 2.1 | Toxic
Au | I | Rod | None | Commercial |  | 25 |  |  |  |  | A549 | 5000 | H | Human | Lung | Epithelial | Adult | L | 4 | 15 | CCK-8 | TetrazoliumSalt | 2.1 | Toxic
Ag | I | Sphere | None | Commercial |  | 90 |  |  |  |  | Caco-2 | 10000 | H | Human | Colon | Epithelial | Adult | L | 24 | 10 | CCK-8 | TetrazoliumSalt |  | Nontoxic
Ag | I | Sphere | None | Commercial |  | 90 |  |  |  |  | Caco-2 | 10000 | H | Human | Colon | Epithelial | Adult | L | 24 | 25 | CCK-8 | TetrazoliumSalt |  | Nontoxic
Ag | I | Sphere | None | Commercial |  | 90 |  |  |  |  | Caco-2 | 10000 | H | Human | Colon | Epithelial | Adult | L | 24 | 50 | CCK-8 | TetrazoliumSalt |  | Nontoxic
Ag | I | Sphere | None | Commercial |  | 90 |  |  |  |  | Caco-2 | 10000 | H | Human | Colon | Epithelial | Adult | L | 24 | 100 | CCK-8 | TetrazoliumSalt |  | Nontoxic
Ag | I | Sphere | None | Commercial |  | 90 |  |  |  |  | Caco-2 | 10000 | H | Human | Colon | Epithelial | Adult | L | 24 | 200 | CCK-8 | TetrazoliumSalt |  | Nontoxic
ZnO | I | Sphere | None | Commercial |  | 90 |  |  |  |  | Caco-2 | 10000 | H | Human | Colon | Epithelial | Adult | L | 24 | 10 | CCK-8 | TetrazoliumSalt |  | Toxic
ZnO | I | Sphere | None | Commercial |  | 90 |  |  |  |  | Caco-2 | 10000 | H | Human | Colon | Epithelial | Adult | L | 24 | 25 | CCK-8 | TetrazoliumSalt |  | Toxic
ZnO | I | Sphere | None | Commercial |  | 90 |  |  |  |  | Caco-2 | 10000 | H | Human | Colon | Epithelial | Adult | L | 24 | 50 | CCK-8 | TetrazoliumSalt |  | Toxic
ZnO | I | Sphere | None | Commercial |  | 90 |  |  |  |  | Caco-2 | 10000 | H | Human | Colon | Epithelial | Adult | L | 24 | 100 | CCK-8 | TetrazoliumSalt |  | Toxic
ZnO | I | Sphere | None | Commercial |  | 90 |  |  |  |  | Caco-2 | 10000 | H | Human | Colon | Epithelial | Adult | L | 24 | 200 | CCK-8 | TetrazoliumSalt |  | Toxic
Ag | I | Sphere | None | Chemical Reduction | Negative | 14.3 | 21.14 | 79.15 | -26.5 | -7.9 | THP-1 | 10000 | H | Human | Blood | Monocyte | Adult | L | 24 | 0.3 | AlamarBlue | AlamarBlue |  | Nontoxic | 0.23
Ag | I | Sphere | None | Chemical Reduction | Negative | 14.3 | 21.14 | 79.15 | -26.5 | -7.9 | THP-1 | 10000 | H | Human | Blood | Monocyte | Adult | L | 24 | 0.625 | AlamarBlue | AlamarBlue |  | Nontoxic | 0.23
Ag | I | Sphere | None | Chemical Reduction | Negative | 14.3 | 21.14 | 79.15 | -26.5 | -7.9 | THP-1 | 10000 | H | Human | Blood | Monocyte | Adult | L | 24 | 1.25 | AlamarBlue | AlamarBlue |  | Nontoxic | 0.23
Ag | I | Sphere | None | Chemical Reduction | Negative | 14.3 | 21.14 | 79.15 | -26.5 | -7.9 | THP-1 | 10000 | H | Human | Blood | Monocyte | Adult | L | 24 | 2.5 | AlamarBlue | AlamarBlue |  | Nontoxic | 0.23
Ag | I | Sphere | None | Chemical Reduction | Negative | 14.3 | 21.14 | 79.15 | -26.5 | -7.9 | THP-1 | 10000 | H | Human | Blood | Monocyte | Adult | L | 24 | 5 | AlamarBlue | AlamarBlue |  | Toxic | 0.23
Ag | I | Sphere | Liposome | Chemical Reduction | Negative | 82.73 | 140.1 | 138.9 | -31.9 | -0.61 | THP-1 | 10000 | H | Human | Blood | Monocyte | Adult | L | 24 | 0.3 | AlamarBlue | AlamarBlue |  | Nontoxic | 0.105
Ag | I | Sphere | Liposome | Chemical Reduction | Negative | 82.73 | 140.1 | 138.9 | -31.9 | -0.61 | THP-1 | 10000 | H | Human | Blood | Monocyte | Adult | L | 24 | 0.625 | AlamarBlue | AlamarBlue |  | Nontoxic | 0.105
Ag | I | Sphere | Liposome | Chemical Reduction | Negative | 82.73 | 140.1 | 138.9 | -31.9 | -0.61 | THP-1 | 10000 | H | Human | Blood | Monocyte | Adult | L | 24 | 1.25 | AlamarBlue | AlamarBlue |  | Nontoxic | 0.105
Ag | I | Sphere | Liposome | Chemical Reduction | Negative | 82.73 | 140.1 | 138.9 | -31.9 | -0.61 | THP-1 | 10000 | H | Human | Blood | Monocyte | Adult | L | 24 | 2.5 | AlamarBlue | AlamarBlue |  | Nontoxic | 0.105
Ag | I | Sphere | Liposome | Chemical Reduction | Negative | 82.73 | 140.1 | 138.9 | -31.9 | -0.61 | THP-1 | 10000 | H | Human | Blood | Monocyte | Adult | L | 24 | 5 | AlamarBlue | AlamarBlue |  | Toxic | 0.105
Ag | I | Sphere | None | Chemical Reduction | Negative | 14.3 | 21.14 | 79.15 | -26.5 | -7.9 | THP-1 | 10000 | H | Human | Blood | Monocyte | Adult | L | 48 | 0.3 | AlamarBlue | AlamarBlue |  | Nontoxic | 0.23
Ag | I | Sphere | None | Chemical Reduction | Negative | 14.3 | 21.14 | 79.15 | -26.5 | -7.9 | THP-1 | 10000 | H | Human | Blood | Monocyte | Adult | L | 48 | 0.625 | AlamarBlue | AlamarBlue |  | Nontoxic | 0.23
Ag | I | Sphere | None | Chemical Reduction | Negative | 14.3 | 21.14 | 79.15 | -26.5 | -7.9 | THP-1 | 10000 | H | Human | Blood | Monocyte | Adult | L | 48 | 1.25 | AlamarBlue | AlamarBlue |  | Nontoxic | 0.23
Ag | I | Sphere | None | Chemical Reduction | Negative | 14.3 | 21.14 | 79.15 | -26.5 | -7.9 | THP-1 | 10000 | H | Human | Blood | Monocyte | Adult | L | 48 | 2.5 | AlamarBlue | AlamarBlue |  | Nontoxic | 0.23
Ag | I | Sphere | None | Chemical Reduction | Negative | 14.3 | 21.14 | 79.15 | -26.5 | -7.9 | THP-1 | 10000 | H | Human | Blood | Monocyte | Adult | L | 48 | 5 | AlamarBlue | AlamarBlue |  | Toxic | 0.23
Ag | I | Sphere | Liposome | Chemical Reduction | Negative | 82.73 | 140.1 | 138.9 | -31.9 | -0.61 | THP-1 | 10000 | H | Human | Blood | Monocyte | Adult | L | 48 | 0.3 | AlamarBlue | AlamarBlue |  | Nontoxic | 0.105
Ag | I | Sphere | Liposome | Chemical Reduction | Negative | 82.73 | 140.1 | 138.9 | -31.9 | -0.61 | THP-1 | 10000 | H | Human | Blood | Monocyte | Adult | L | 48 | 0.625 | AlamarBlue | AlamarBlue |  | Nontoxic | 0.105
Ag | I | Sphere | Liposome | Chemical Reduction | Negative | 82.73 | 140.1 | 138.9 | -31.9 | -0.61 | THP-1 | 10000 | H | Human | Blood | Monocyte | Adult | L | 48 | 1.25 | AlamarBlue | AlamarBlue |  | Nontoxic | 0.105
Ag | I | Sphere | Liposome | Chemical Reduction | Negative | 82.73 | 140.1 | 138.9 | -31.9 | -0.61 | THP-1 | 10000 | H | Human | Blood | Monocyte | Adult | L | 48 | 2.5 | AlamarBlue | AlamarBlue |  | Toxic | 0.105
Ag | I | Sphere | Liposome | Chemical Reduction | Negative | 82.73 | 140.1 | 138.9 | -31.9 | -0.61 | THP-1 | 10000 | H | Human | Blood | Monocyte | Adult | L | 48 | 5 | AlamarBlue | AlamarBlue |  | Toxic | 0.105
IronOxide | I | Sphere | Silica | Reverse Microemulsion | Negative | 10 | 93.3 | 111.1 | -31.8 | -10.3 | SHSY5Y | 30000 | H | Human | BoneMarrow | Epithelial | Adult | L | 3 | 5 | MTT | TetrazoliumSalt |  | Nontoxic
IronOxide | I | Sphere | Silica | Reverse Microemulsion | Negative | 10 | 93.3 | 111.1 | -31.8 | -10.3 | SHSY5Y | 30000 | H | Human | BoneMarrow | Epithelial | Adult | L | 3 | 10 | MTT | TetrazoliumSalt |  | Nontoxic
IronOxide | I | Sphere | Silica | Reverse Microemulsion | Negative | 10 | 93.3 | 111.1 | -31.8 | -10.3 | SHSY5Y | 30000 | H | Human | BoneMarrow | Epithelial | Adult | L | 3 | 25 | MTT | TetrazoliumSalt |  | Nontoxic
IronOxide | I | Sphere | Silica | Reverse Microemulsion | Negative | 10 | 93.3 | 111.1 | -31.8 | -10.3 | SHSY5Y | 30000 | H | Human | BoneMarrow | Epithelial | Adult | L | 3 | 50 | MTT | TetrazoliumSalt |  | Nontoxic
IronOxide | I | Sphere | Silica | Reverse Microemulsion | Negative | 10 | 93.3 | 111.1 | -31.8 | -10.3 | SHSY5Y | 30000 | H | Human | BoneMarrow | Epithelial | Adult | L | 3 | 75 | MTT | TetrazoliumSalt |  | Nontoxic
IronOxide | I | Sphere | Silica | Reverse Microemulsion | Negative | 10 | 93.3 | 111.1 | -31.8 | -10.3 | SHSY5Y | 30000 | H | Human | BoneMarrow | Epithelial | Adult | L | 3 | 100 | MTT | TetrazoliumSalt |  | Nontoxic
IronOxide | I | Sphere | Silica | Reverse Microemulsion | Negative | 10 | 93.3 | 111.1 | -31.8 | -10.3 | SHSY5Y | 30000 | H | Human | BoneMarrow | Epithelial | Adult | L | 3 | 150 | MTT | TetrazoliumSalt |  | Nontoxic
IronOxide | I | Sphere | Silica | Reverse Microemulsion | Negative | 10 | 93.3 | 111.1 | -31.8 | -10.3 | SHSY5Y | 30000 | H | Human | BoneMarrow | Epithelial | Adult | L | 3 | 175 | MTT | TetrazoliumSalt |  | Nontoxic
IronOxide | I | Sphere | Silica | Reverse Microemulsion | Negative | 10 | 93.3 | 111.1 | -31.8 | -10.3 | SHSY5Y | 30000 | H | Human | BoneMarrow | Epithelial | Adult | L | 3 | 200 | MTT | TetrazoliumSalt |  | Nontoxic
IronOxide | I | Sphere | Silica | Reverse Microemulsion | Negative | 10 | 93.3 | 111.1 | -31.8 | -10.3 | SHSY5Y | 30000 | H | Human | BoneMarrow | Epithelial | Adult | L | 3 | 300 | MTT | TetrazoliumSalt |  | Nontoxic
IronOxide | I | Sphere | OleicAcid | Reverse Microemulsion | Negative | 10.9 | 164.5 | 202.7 | -45.4 | -11.6 | SHSY5Y | 30000 | H | Human | BoneMarrow | Epithelial | Adult | L | 3 | 5 | MTT | TetrazoliumSalt |  | Nontoxic
IronOxide | I | Sphere | OleicAcid | Reverse Microemulsion | Negative | 10.9 | 164.5 | 202.7 | -45.4 | -11.6 | SHSY5Y | 30000 | H | Human | BoneMarrow | Epithelial | Adult | L | 3 | 10 | MTT | TetrazoliumSalt |  | Nontoxic
IronOxide | I | Sphere | OleicAcid | Reverse Microemulsion | Negative | 10.9 | 164.5 | 202.7 | -45.4 | -11.6 | SHSY5Y | 30000 | H | Human | BoneMarrow | Epithelial | Adult | L | 3 | 25 | MTT | TetrazoliumSalt |  | Nontoxic
IronOxide | I | Sphere | OleicAcid | Reverse Microemulsion | Negative | 10.9 | 164.5 | 202.7 | -45.4 | -11.6 | SHSY5Y | 30000 | H | Human | BoneMarrow | Epithelial | Adult | L | 3 | 50 | MTT | TetrazoliumSalt |  | Nontoxic
IronOxide | I | Sphere | OleicAcid | Reverse Microemulsion | Negative | 10.9 | 164.5 | 202.7 | -45.4 | -11.6 | SHSY5Y | 30000 | H | Human | BoneMarrow | Epithelial | Adult | L | 3 | 75 | MTT | TetrazoliumSalt |  | Nontoxic
IronOxide | I | Sphere | OleicAcid | Reverse Microemulsion | Negative | 10.9 | 164.5 | 202.7 | -45.4 | -11.6 | SHSY5Y | 30000 | H | Human | BoneMarrow | Epithelial | Adult | L | 3 | 100 | MTT | TetrazoliumSalt |  | Nontoxic
IronOxide | I | Sphere | OleicAcid | Reverse Microemulsion | Negative | 10.9 | 164.5 | 202.7 | -45.4 | -11.6 | SHSY5Y | 30000 | H | Human | BoneMarrow | Epithelial | Adult | L | 3 | 150 | MTT | TetrazoliumSalt |  | Nontoxic
IronOxide | I | Sphere | OleicAcid | Reverse Microemulsion | Negative | 10.9 | 164.5 | 202.7 | -45.4 | -11.6 | SHSY5Y | 30000 | H | Human | BoneMarrow | Epithelial | Adult | L | 3 | 175 | MTT | TetrazoliumSalt |  | Nontoxic
IronOxide | I | Sphere | OleicAcid | Reverse Microemulsion | Negative | 10.9 | 164.5 | 202.7 | -45.4 | -11.6 | SHSY5Y | 30000 | H | Human | BoneMarrow | Epithelial | Adult | L | 3 | 200 | MTT | TetrazoliumSalt |  | Nontoxic
IronOxide | I | Sphere | OleicAcid | Reverse Microemulsion | Negative | 10.9 | 164.5 | 202.7 | -45.4 | -11.6 | SHSY5Y | 30000 | H | Human | BoneMarrow | Epithelial | Adult | L | 3 | 300 | MTT | TetrazoliumSalt |  | Nontoxic
IronOxide | I | Sphere | Silica | Reverse Microemulsion | Negative | 10 | 93.3 | 111.1 | -31.8 | -10.3 | SHSY5Y | 30000 | H | Human | BoneMarrow | Epithelial | Adult | L | 6 | 5 | MTT | TetrazoliumSalt |  | Nontoxic
IronOxide | I | Sphere | Silica | Reverse Microemulsion | Negative | 10 | 93.3 | 111.1 | -31.8 | -10.3 | SHSY5Y | 30000 | H | Human | BoneMarrow | Epithelial | Adult | L | 6 | 10 | MTT | TetrazoliumSalt |  | Nontoxic
IronOxide | I | Sphere | Silica | Reverse Microemulsion | Negative | 10 | 93.3 | 111.1 | -31.8 | -10.3 | SHSY5Y | 30000 | H | Human | BoneMarrow | Epithelial | Adult | L | 6 | 25 | MTT | TetrazoliumSalt |  | Nontoxic
IronOxide | I | Sphere | Silica | Reverse Microemulsion | Negative | 10 | 93.3 | 111.1 | -31.8 | -10.3 | SHSY5Y | 30000 | H | Human | BoneMarrow | Epithelial | Adult | L | 6 | 50 | MTT | TetrazoliumSalt |  | Nontoxic
IronOxide | I | Sphere | Silica | Reverse Microemulsion | Negative | 10 | 93.3 | 111.1 | -31.8 | -10.3 | SHSY5Y | 30000 | H | Human | BoneMarrow | Epithelial | Adult | L | 6 | 75 | MTT | TetrazoliumSalt |  | Nontoxic
IronOxide | I | Sphere | Silica | Reverse Microemulsion | Negative | 10 | 93.3 | 111.1 | -31.8 | -10.3 | SHSY5Y | 30000 | H | Human | BoneMarrow | Epithelial | Adult | L | 6 | 100 | MTT | TetrazoliumSalt |  | Nontoxic
IronOxide | I | Sphere | Silica | Reverse Microemulsion | Negative | 10 | 93.3 | 111.1 | -31.8 | -10.3 | SHSY5Y | 30000 | H | Human | BoneMarrow | Epithelial | Adult | L | 6 | 150 | MTT | TetrazoliumSalt |  | Nontoxic
IronOxide | I | Sphere | Silica | Reverse Microemulsion | Negative | 10 | 93.3 | 111.1 | -31.8 | -10.3 | SHSY5Y | 30000 | H | Human | BoneMarrow | Epithelial | Adult | L | 6 | 175 | MTT | TetrazoliumSalt |  | Nontoxic
IronOxide | I | Sphere | Silica | Reverse Microemulsion | Negative | 10 | 93.3 | 111.1 | -31.8 | -10.3 | SHSY5Y | 30000 | H | Human | BoneMarrow | Epithelial | Adult | L | 6 | 200 | MTT | TetrazoliumSalt |  | Nontoxic
IronOxide | I | Sphere | Silica | Reverse Microemulsion | Negative | 10 | 93.3 | 111.1 | -31.8 | -10.3 | SHSY5Y | 30000 | H | Human | BoneMarrow | Epithelial | Adult | L | 6 | 300 | MTT | TetrazoliumSalt |  | Nontoxic
IronOxide | I | Sphere | OleicAcid | Reverse Microemulsion | Negative | 10.9 | 164.5 | 202.7 | -45.4 | -11.6 | SHSY5Y | 30000 | H | Human | BoneMarrow | Epithelial | Adult | L | 6 | 5 | MTT | TetrazoliumSalt |  | Nontoxic
IronOxide | I | Sphere | OleicAcid | Reverse Microemulsion | Negative | 10.9 | 164.5 | 202.7 | -45.4 | -11.6 | SHSY5Y | 30000 | H | Human | BoneMarrow | Epithelial | Adult | L | 6 | 10 | MTT | TetrazoliumSalt |  | Nontoxic
IronOxide | I | Sphere | OleicAcid | Reverse Microemulsion | Negative | 10.9 | 164.5 | 202.7 | -45.4 | -11.6 | SHSY5Y | 30000 | H | Human | BoneMarrow | Epithelial | Adult | L | 6 | 25 | MTT | TetrazoliumSalt |  | Nontoxic
IronOxide | I | Sphere | OleicAcid | Reverse Microemulsion | Negative | 10.9 | 164.5 | 202.7 | -45.4 | -11.6 | SHSY5Y | 30000 | H | Human | BoneMarrow | Epithelial | Adult | L | 6 | 50 | MTT | TetrazoliumSalt |  | Nontoxic
IronOxide | I | Sphere | OleicAcid | Reverse Microemulsion | Negative | 10.9 | 164.5 | 202.7 | -45.4 | -11.6 | SHSY5Y | 30000 | H | Human | BoneMarrow | Epithelial | Adult | L | 6 | 75 | MTT | TetrazoliumSalt |  | Nontoxic
IronOxide | I | Sphere | OleicAcid | Reverse Microemulsion | Negative | 10.9 | 164.5 | 202.7 | -45.4 | -11.6 | SHSY5Y | 30000 | H | Human | BoneMarrow | Epithelial | Adult | L | 6 | 100 | MTT | TetrazoliumSalt |  | Nontoxic
IronOxide | I | Sphere | OleicAcid | Reverse Microemulsion | Negative | 10.9 | 164.5 | 202.7 | -45.4 | -11.6 | SHSY5Y | 30000 | H | Human | BoneMarrow | Epithelial | Adult | L | 6 | 150 | MTT | TetrazoliumSalt |  | Nontoxic
IronOxide | I | Sphere | OleicAcid | Reverse Microemulsion | Negative | 10.9 | 164.5 | 202.7 | -45.4 | -11.6 | SHSY5Y | 30000 | H | Human | BoneMarrow | Epithelial | Adult | L | 6 | 175 | MTT | TetrazoliumSalt |  | Nontoxic
IronOxide | I | Sphere | OleicAcid | Reverse Microemulsion | Negative | 10.9 | 164.5 | 202.7 | -45.4 | -11.6 | SHSY5Y | 30000 | H | Human | BoneMarrow | Epithelial | Adult | L | 6 | 200 | MTT | TetrazoliumSalt |  | Nontoxic
IronOxide | I | Sphere | OleicAcid | Reverse Microemulsion | Negative | 10.9 | 164.5 | 202.7 | -45.4 | -11.6 | SHSY5Y | 30000 | H | Human | BoneMarrow | Epithelial | Adult | L | 6 | 300 | MTT | TetrazoliumSalt |  | Nontoxic
IronOxide | I | Sphere | Silica | Reverse Microemulsion | Negative | 10 | 93.3 | 111.1 | -31.8 | -10.3 | SHSY5Y | 30000 | H | Human | BoneMarrow | Epithelial | Adult | L | 24 | 5 | MTT | TetrazoliumSalt |  | Nontoxic
IronOxide | I | Sphere | Silica | Reverse Microemulsion | Negative | 10 | 93.3 | 111.1 | -31.8 | -10.3 | SHSY5Y | 30000 | H | Human | BoneMarrow | Epithelial | Adult | L | 24 | 10 | MTT | TetrazoliumSalt |  | Nontoxic
IronOxide | I | Sphere | Silica | Reverse Microemulsion | Negative | 10 | 93.3 | 111.1 | -31.8 | -10.3 | SHSY5Y | 30000 | H | Human | BoneMarrow | Epithelial | Adult | L | 24 | 25 | MTT | TetrazoliumSalt |  | Nontoxic
IronOxide | I | Sphere | Silica | Reverse Microemulsion | Negative | 10 | 93.3 | 111.1 | -31.8 | -10.3 | SHSY5Y | 30000 | H | Human | BoneMarrow | Epithelial | Adult | L | 24 | 50 | MTT | TetrazoliumSalt |  | Nontoxic
IronOxide | I | Sphere | Silica | Reverse Microemulsion | Negative | 10 | 93.3 | 111.1 | -31.8 | -10.3 | SHSY5Y | 30000 | H | Human | BoneMarrow | Epithelial | Adult | L | 24 | 75 | MTT | TetrazoliumSalt |  | Nontoxic
IronOxide | I | Sphere | Silica | Reverse Microemulsion | Negative | 10 | 93.3 | 111.1 | -31.8 | -10.3 | SHSY5Y | 30000 | H | Human | BoneMarrow | Epithelial | Adult | L | 24 | 100 | MTT | TetrazoliumSalt |  | Nontoxic
IronOxide | I | Sphere | Silica | Reverse Microemulsion | Negative | 10 | 93.3 | 111.1 | -31.8 | -10.3 | SHSY5Y | 30000 | H | Human | BoneMarrow | Epithelial | Adult | L | 24 | 150 | MTT | TetrazoliumSalt |  | Nontoxic
IronOxide | I | Sphere | Silica | Reverse Microemulsion | Negative | 10 | 93.3 | 111.1 | -31.8 | -10.3 | SHSY5Y | 30000 | H | Human | BoneMarrow | Epithelial | Adult | L | 24 | 175 | MTT | TetrazoliumSalt |  | Nontoxic
IronOxide | I | Sphere | Silica | Reverse Microemulsion | Negative | 10 | 93.3 | 111.1 | -31.8 | -10.3 | SHSY5Y | 30000 | H | Human | BoneMarrow | Epithelial | Adult | L | 24 | 200 | MTT | TetrazoliumSalt |  | Nontoxic
IronOxide | I | Sphere | Silica | Reverse Microemulsion | Negative | 10 | 93.3 | 111.1 | -31.8 | -10.3 | SHSY5Y | 30000 | H | Human | BoneMarrow | Epithelial | Adult | L | 24 | 300 | MTT | TetrazoliumSalt |  | Nontoxic
IronOxide | I | Sphere | OleicAcid | Reverse Microemulsion | Negative | 10.9 | 164.5 | 202.7 | -45.4 | -11.6 | SHSY5Y | 30000 | H | Human | BoneMarrow | Epithelial | Adult | L | 24 | 5 | MTT | TetrazoliumSalt |  | Nontoxic
IronOxide | I | Sphere | OleicAcid | Reverse Microemulsion | Negative | 10.9 | 164.5 | 202.7 | -45.4 | -11.6 | SHSY5Y | 30000 | H | Human | BoneMarrow | Epithelial | Adult | L | 24 | 10 | MTT | TetrazoliumSalt |  | Nontoxic
IronOxide | I | Sphere | OleicAcid | Reverse Microemulsion | Negative | 10.9 | 164.5 | 202.7 | -45.4 | -11.6 | SHSY5Y | 30000 | H | Human | BoneMarrow | Epithelial | Adult | L | 24 | 25 | MTT | TetrazoliumSalt |  | Nontoxic
IronOxide | I | Sphere | OleicAcid | Reverse Microemulsion | Negative | 10.9 | 164.5 | 202.7 | -45.4 | -11.6 | SHSY5Y | 30000 | H | Human | BoneMarrow | Epithelial | Adult | L | 24 | 50 | MTT | TetrazoliumSalt |  | Nontoxic
IronOxide | I | Sphere | OleicAcid | Reverse Microemulsion | Negative | 10.9 | 164.5 | 202.7 | -45.4 | -11.6 | SHSY5Y | 30000 | H | Human | BoneMarrow | Epithelial | Adult | L | 24 | 75 | MTT | TetrazoliumSalt |  | Nontoxic
IronOxide | I | Sphere | OleicAcid | Reverse Microemulsion | Negative | 10.9 | 164.5 | 202.7 | -45.4 | -11.6 | SHSY5Y | 30000 | H | Human | BoneMarrow | Epithelial | Adult | L | 24 | 100 | MTT | TetrazoliumSalt |  | Nontoxic
IronOxide | I | Sphere | OleicAcid | Reverse Microemulsion | Negative | 10.9 | 164.5 | 202.7 | -45.4 | -11.6 | SHSY5Y | 30000 | H | Human | BoneMarrow | Epithelial | Adult | L | 24 | 150 | MTT | TetrazoliumSalt |  | Nontoxic
IronOxide | I | Sphere | OleicAcid | Reverse Microemulsion | Negative | 10.9 | 164.5 | 202.7 | -45.4 | -11.6 | SHSY5Y | 30000 | H | Human | BoneMarrow | Epithelial | Adult | L | 24 | 175 | MTT | TetrazoliumSalt |  | Nontoxic
IronOxide | I | Sphere | OleicAcid | Reverse Microemulsion | Negative | 10.9 | 164.5 | 202.7 | -45.4 | -11.6 | SHSY5Y | 30000 | H | Human | BoneMarrow | Epithelial | Adult | L | 24 | 200 | MTT | TetrazoliumSalt |  | Nontoxic
IronOxide | I | Sphere | OleicAcid | Reverse Microemulsion | Negative | 10.9 | 164.5 | 202.7 | -45.4 | -11.6 | SHSY5Y | 30000 | H | Human | BoneMarrow | Epithelial | Adult | L | 24 | 300 | MTT | TetrazoliumSalt |  | Nontoxic
IronOxide | I | Sphere | Silica | Reverse Microemulsion | Negative | 10 | 93.3 | 111.1 | -31.8 | -10.3 | SHSY5Y | 30000 | H | Human | BoneMarrow | Epithelial | Adult | L | 3 | 5 | NRU | NeutralRed |  | Nontoxic
IronOxide | I | Sphere | Silica | Reverse Microemulsion | Negative | 10 | 93.3 | 111.1 | -31.8 | -10.3 | SHSY5Y | 30000 | H | Human | BoneMarrow | Epithelial | Adult | L | 3 | 10 | NRU | NeutralRed |  | Nontoxic
IronOxide | I | Sphere | Silica | Reverse Microemulsion | Negative | 10 | 93.3 | 111.1 | -31.8 | -10.3 | SHSY5Y | 30000 | H | Human | BoneMarrow | Epithelial | Adult | L | 3 | 25 | NRU | NeutralRed |  | Nontoxic
IronOxide | I | Sphere | Silica | Reverse Microemulsion | Negative | 10 | 93.3 | 111.1 | -31.8 | -10.3 | SHSY5Y | 30000 | H | Human | BoneMarrow | Epithelial | Adult | L | 3 | 50 | NRU | NeutralRed |  | Nontoxic
IronOxide | I | Sphere | Silica | Reverse Microemulsion | Negative | 10 | 93.3 | 111.1 | -31.8 | -10.3 | SHSY5Y | 30000 | H | Human | BoneMarrow | Epithelial | Adult | L | 3 | 75 | NRU | NeutralRed |  | Nontoxic
IronOxide | I | Sphere | Silica | Reverse Microemulsion | Negative | 10 | 93.3 | 111.1 | -31.8 | -10.3 | SHSY5Y | 30000 | H | Human | BoneMarrow | Epithelial | Adult | L | 3 | 100 | NRU | NeutralRed |  | Nontoxic
IronOxide | I | Sphere | Silica | Reverse Microemulsion | Negative | 10 | 93.3 | 111.1 | -31.8 | -10.3 | SHSY5Y | 30000 | H | Human | BoneMarrow | Epithelial | Adult | L | 3 | 150 | NRU | NeutralRed |  | Nontoxic
IronOxide | I | Sphere | Silica | Reverse Microemulsion | Negative | 10 | 93.3 | 111.1 | -31.8 | -10.3 | SHSY5Y | 30000 | H | Human | BoneMarrow | Epithelial | Adult | L | 3 | 175 | NRU | NeutralRed |  | Nontoxic
IronOxide | I | Sphere | Silica | Reverse Microemulsion | Negative | 10 | 93.3 | 111.1 | -31.8 | -10.3 | SHSY5Y | 30000 | H | Human | BoneMarrow | Epithelial | Adult | L | 3 | 200 | NRU | NeutralRed |  | Nontoxic
IronOxide | I | Sphere | Silica | Reverse Microemulsion | Negative | 10 | 93.3 | 111.1 | -31.8 | -10.3 | SHSY5Y | 30000 | H | Human | BoneMarrow | Epithelial | Adult | L | 3 | 300 | NRU | NeutralRed |  | Nontoxic
IronOxide | I | Sphere | OleicAcid | Reverse Microemulsion | Negative | 10.9 | 164.5 | 202.7 | -45.4 | -11.6 | SHSY5Y | 30000 | H | Human | BoneMarrow | Epithelial | Adult | L | 3 | 5 | NRU | NeutralRed |  | Nontoxic
IronOxide | I | Sphere | OleicAcid | Reverse Microemulsion | Negative | 10.9 | 164.5 | 202.7 | -45.4 | -11.6 | SHSY5Y | 30000 | H | Human | BoneMarrow | Epithelial | Adult | L | 3 | 10 | NRU | NeutralRed |  | Nontoxic
IronOxide | I | Sphere | OleicAcid | Reverse Microemulsion | Negative | 10.9 | 164.5 | 202.7 | -45.4 | -11.6 | SHSY5Y | 30000 | H | Human | BoneMarrow | Epithelial | Adult | L | 3 | 25 | NRU | NeutralRed |  | Nontoxic
IronOxide | I | Sphere | OleicAcid | Reverse Microemulsion | Negative | 10.9 | 164.5 | 202.7 | -45.4 | -11.6 | SHSY5Y | 30000 | H | Human | BoneMarrow | Epithelial | Adult | L | 3 | 50 | NRU | NeutralRed |  | Nontoxic
IronOxide | I | Sphere | OleicAcid | Reverse Microemulsion | Negative | 10.9 | 164.5 | 202.7 | -45.4 | -11.6 | SHSY5Y | 30000 | H | Human | BoneMarrow | Epithelial | Adult | L | 3 | 75 | NRU | NeutralRed |  | Nontoxic
IronOxide | I | Sphere | OleicAcid | Reverse Microemulsion | Negative | 10.9 | 164.5 | 202.7 | -45.4 | -11.6 | SHSY5Y | 30000 | H | Human | BoneMarrow | Epithelial | Adult | L | 3 | 100 | NRU | NeutralRed |  | Nontoxic
IronOxide | I | Sphere | OleicAcid | Reverse Microemulsion | Negative | 10.9 | 164.5 | 202.7 | -45.4 | -11.6 | SHSY5Y | 30000 | H | Human | BoneMarrow | Epithelial | Adult | L | 3 | 150 | NRU | NeutralRed |  | Nontoxic
IronOxide | I | Sphere | OleicAcid | Reverse Microemulsion | Negative | 10.9 | 164.5 | 202.7 | -45.4 | -11.6 | SHSY5Y | 30000 | H | Human | BoneMarrow | Epithelial | Adult | L | 3 | 175 | NRU | NeutralRed |  | Nontoxic
IronOxide | I | Sphere | OleicAcid | Reverse Microemulsion | Negative | 10.9 | 164.5 | 202.7 | -45.4 | -11.6 | SHSY5Y | 30000 | H | Human | BoneMarrow | Epithelial | Adult | L | 3 | 200 | NRU | NeutralRed |  | Nontoxic
IronOxide | I | Sphere | OleicAcid | Reverse Microemulsion | Negative | 10.9 | 164.5 | 202.7 | -45.4 | -11.6 | SHSY5Y | 30000 | H | Human | BoneMarrow | Epithelial | Adult | L | 3 | 300 | NRU | NeutralRed |  | Nontoxic
IronOxide | I | Sphere | Silica | Reverse Microemulsion | Negative | 10 | 93.3 | 111.1 | -31.8 | -10.3 | SHSY5Y | 30000 | H | Human | BoneMarrow | Epithelial | Adult | L | 6 | 5 | NRU | NeutralRed |  | Nontoxic
IronOxide | I | Sphere | Silica | Reverse Microemulsion | Negative | 10 | 93.3 | 111.1 | -31.8 | -10.3 | SHSY5Y | 30000 | H | Human | BoneMarrow | Epithelial | Adult | L | 6 | 10 | NRU | NeutralRed |  | Nontoxic
IronOxide | I | Sphere | Silica | Reverse Microemulsion | Negative | 10 | 93.3 | 111.1 | -31.8 | -10.3 | SHSY5Y | 30000 | H | Human | BoneMarrow | Epithelial | Adult | L | 6 | 25 | NRU | NeutralRed |  | Nontoxic
IronOxide | I | Sphere | Silica | Reverse Microemulsion | Negative | 10 | 93.3 | 111.1 | -31.8 | -10.3 | SHSY5Y | 30000 | H | Human | BoneMarrow | Epithelial | Adult | L | 6 | 50 | NRU | NeutralRed |  | Nontoxic
IronOxide | I | Sphere | Silica | Reverse Microemulsion | Negative | 10 | 93.3 | 111.1 | -31.8 | -10.3 | SHSY5Y | 30000 | H | Human | BoneMarrow | Epithelial | Adult | L | 6 | 75 | NRU | NeutralRed |  | Nontoxic
IronOxide | I | Sphere | Silica | Reverse Microemulsion | Negative | 10 | 93.3 | 111.1 | -31.8 | -10.3 | SHSY5Y | 30000 | H | Human | BoneMarrow | Epithelial | Adult | L | 6 | 100 | NRU | NeutralRed |  | Nontoxic
IronOxide | I | Sphere | Silica | Reverse Microemulsion | Negative | 10 | 93.3 | 111.1 | -31.8 | -10.3 | SHSY5Y | 30000 | H | Human | BoneMarrow | Epithelial | Adult | L | 6 | 150 | NRU | NeutralRed |  | Nontoxic
IronOxide | I | Sphere | Silica | Reverse Microemulsion | Negative | 10 | 93.3 | 111.1 | -31.8 | -10.3 | SHSY5Y | 30000 | H | Human | BoneMarrow | Epithelial | Adult | L | 6 | 175 | NRU | NeutralRed |  | Nontoxic
IronOxide | I | Sphere | Silica | Reverse Microemulsion | Negative | 10 | 93.3 | 111.1 | -31.8 | -10.3 | SHSY5Y | 30000 | H | Human | BoneMarrow | Epithelial | Adult | L | 6 | 200 | NRU | NeutralRed |  | Nontoxic
IronOxide | I | Sphere | Silica | Reverse Microemulsion | Negative | 10 | 93.3 | 111.1 | -31.8 | -10.3 | SHSY5Y | 30000 | H | Human | BoneMarrow | Epithelial | Adult | L | 6 | 300 | NRU | NeutralRed |  | Nontoxic
IronOxide | I | Sphere | OleicAcid | Reverse Microemulsion | Negative | 10.9 | 164.5 | 202.7 | -45.4 | -11.6 | SHSY5Y | 30000 | H | Human | BoneMarrow | Epithelial | Adult | L | 6 | 5 | NRU | NeutralRed |  | Nontoxic
IronOxide | I | Sphere | OleicAcid | Reverse Microemulsion | Negative | 10.9 | 164.5 | 202.7 | -45.4 | -11.6 | SHSY5Y | 30000 | H | Human | BoneMarrow | Epithelial | Adult | L | 6 | 10 | NRU | NeutralRed |  | Nontoxic
IronOxide | I | Sphere | OleicAcid | Reverse Microemulsion | Negative | 10.9 | 164.5 | 202.7 | -45.4 | -11.6 | SHSY5Y | 30000 | H | Human | BoneMarrow | Epithelial | Adult | L | 6 | 25 | NRU | NeutralRed |  | Nontoxic
IronOxide | I | Sphere | OleicAcid | Reverse Microemulsion | Negative | 10.9 | 164.5 | 202.7 | -45.4 | -11.6 | SHSY5Y | 30000 | H | Human | BoneMarrow | Epithelial | Adult | L | 6 | 50 | NRU | NeutralRed |  | Nontoxic
IronOxide | I | Sphere | OleicAcid | Reverse Microemulsion | Negative | 10.9 | 164.5 | 202.7 | -45.4 | -11.6 | SHSY5Y | 30000 | H | Human | BoneMarrow | Epithelial | Adult | L | 6 | 75 | NRU | NeutralRed |  | Nontoxic
IronOxide | I | Sphere | OleicAcid | Reverse Microemulsion | Negative | 10.9 | 164.5 | 202.7 | -45.4 | -11.6 | SHSY5Y | 30000 | H | Human | BoneMarrow | Epithelial | Adult | L | 6 | 100 | NRU | NeutralRed |  | Nontoxic
IronOxide | I | Sphere | OleicAcid | Reverse Microemulsion | Negative | 10.9 | 164.5 | 202.7 | -45.4 | -11.6 | SHSY5Y | 30000 | H | Human | BoneMarrow | Epithelial | Adult | L | 6 | 150 | NRU | NeutralRed |  | Nontoxic
IronOxide | I | Sphere | OleicAcid | Reverse Microemulsion | Negative | 10.9 | 164.5 | 202.7 | -45.4 | -11.6 | SHSY5Y | 30000 | H | Human | BoneMarrow | Epithelial | Adult | L | 6 | 175 | NRU | NeutralRed |  | Nontoxic
IronOxide | I | Sphere | OleicAcid | Reverse Microemulsion | Negative | 10.9 | 164.5 | 202.7 | -45.4 | -11.6 | SHSY5Y | 30000 | H | Human | BoneMarrow | Epithelial | Adult | L | 6 | 200 | NRU | NeutralRed |  | Nontoxic
IronOxide | I | Sphere | OleicAcid | Reverse Microemulsion | Negative | 10.9 | 164.5 | 202.7 | -45.4 | -11.6 | SHSY5Y | 30000 | H | Human | BoneMarrow | Epithelial | Adult | L | 6 | 300 | NRU | NeutralRed |  | Nontoxic
IronOxide | I | Sphere | Silica | Reverse Microemulsion | Negative | 10 | 93.3 | 111.1 | -31.8 | -10.3 | SHSY5Y | 30000 | H | Human | BoneMarrow | Epithelial | Adult | L | 24 | 5 | NRU | NeutralRed |  | Nontoxic
IronOxide | I | Sphere | Silica | Reverse Microemulsion | Negative | 10 | 93.3 | 111.1 | -31.8 | -10.3 | SHSY5Y | 30000 | H | Human | BoneMarrow | Epithelial | Adult | L | 24 | 10 | NRU | NeutralRed |  | Nontoxic
IronOxide | I | Sphere | Silica | Reverse Microemulsion | Negative | 10 | 93.3 | 111.1 | -31.8 | -10.3 | SHSY5Y | 30000 | H | Human | BoneMarrow | Epithelial | Adult | L | 24 | 25 | NRU | NeutralRed |  | Nontoxic
IronOxide | I | Sphere | Silica | Reverse Microemulsion | Negative | 10 | 93.3 | 111.1 | -31.8 | -10.3 | SHSY5Y | 30000 | H | Human | BoneMarrow | Epithelial | Adult | L | 24 | 50 | NRU | NeutralRed |  | Nontoxic
IronOxide | I | Sphere | Silica | Reverse Microemulsion | Negative | 10 | 93.3 | 111.1 | -31.8 | -10.3 | SHSY5Y | 30000 | H | Human | BoneMarrow | Epithelial | Adult | L | 24 | 75 | NRU | NeutralRed |  | Nontoxic
IronOxide | I | Sphere | Silica | Reverse Microemulsion | Negative | 10 | 93.3 | 111.1 | -31.8 | -10.3 | SHSY5Y | 30000 | H | Human | BoneMarrow | Epithelial | Adult | L | 24 | 100 | NRU | NeutralRed |  | Nontoxic
IronOxide | I | Sphere | Silica | Reverse Microemulsion | Negative | 10 | 93.3 | 111.1 | -31.8 | -10.3 | SHSY5Y | 30000 | H | Human | BoneMarrow | Epithelial | Adult | L | 24 | 150 | NRU | NeutralRed |  | Nontoxic
IronOxide | I | Sphere | Silica | Reverse Microemulsion | Negative | 10 | 93.3 | 111.1 | -31.8 | -10.3 | SHSY5Y | 30000 | H | Human | BoneMarrow | Epithelial | Adult | L | 24 | 175 | NRU | NeutralRed |  | Nontoxic
IronOxide | I | Sphere | Silica | Reverse Microemulsion | Negative | 10 | 93.3 | 111.1 | -31.8 | -10.3 | SHSY5Y | 30000 | H | Human | BoneMarrow | Epithelial | Adult | L | 24 | 200 | NRU | NeutralRed |  | Nontoxic
IronOxide | I | Sphere | Silica | Reverse Microemulsion | Negative | 10 | 93.3 | 111.1 | -31.8 | -10.3 | SHSY5Y | 30000 | H | Human | BoneMarrow | Epithelial | Adult | L | 24 | 300 | NRU | NeutralRed |  | Nontoxic
IronOxide | I | Sphere | OleicAcid | Reverse Microemulsion | Negative | 10.9 | 164.5 | 202.7 | -45.4 | -11.6 | SHSY5Y | 30000 | H | Human | BoneMarrow | Epithelial | Adult | L | 24 | 5 | NRU | NeutralRed |  | Nontoxic
IronOxide | I | Sphere | OleicAcid | Reverse Microemulsion | Negative | 10.9 | 164.5 | 202.7 | -45.4 | -11.6 | SHSY5Y | 30000 | H | Human | BoneMarrow | Epithelial | Adult | L | 24 | 10 | NRU | NeutralRed |  | Nontoxic
IronOxide | I | Sphere | OleicAcid | Reverse Microemulsion | Negative | 10.9 | 164.5 | 202.7 | -45.4 | -11.6 | SHSY5Y | 30000 | H | Human | BoneMarrow | Epithelial | Adult | L | 24 | 25 | NRU | NeutralRed |  | Nontoxic
IronOxide | I | Sphere | OleicAcid | Reverse Microemulsion | Negative | 10.9 | 164.5 | 202.7 | -45.4 | -11.6 | SHSY5Y | 30000 | H | Human | BoneMarrow | Epithelial | Adult | L | 24 | 50 | NRU | NeutralRed |  | Nontoxic
IronOxide | I | Sphere | OleicAcid | Reverse Microemulsion | Negative | 10.9 | 164.5 | 202.7 | -45.4 | -11.6 | SHSY5Y | 30000 | H | Human | BoneMarrow | Epithelial | Adult | L | 24 | 75 | NRU | NeutralRed |  | Nontoxic
IronOxide | I | Sphere | OleicAcid | Reverse Microemulsion | Negative | 10.9 | 164.5 | 202.7 | -45.4 | -11.6 | SHSY5Y | 30000 | H | Human | BoneMarrow | Epithelial | Adult | L | 24 | 100 | NRU | NeutralRed |  | Nontoxic
IronOxide | I | Sphere | OleicAcid | Reverse Microemulsion | Negative | 10.9 | 164.5 | 202.7 | -45.4 | -11.6 | SHSY5Y | 30000 | H | Human | BoneMarrow | Epithelial | Adult | L | 24 | 150 | NRU | NeutralRed |  | Nontoxic
IronOxide | I | Sphere | OleicAcid | Reverse Microemulsion | Negative | 10.9 | 164.5 | 202.7 | -45.4 | -11.6 | SHSY5Y | 30000 | H | Human | BoneMarrow | Epithelial | Adult | L | 24 | 175 | NRU | NeutralRed |  | Nontoxic
IronOxide | I | Sphere | OleicAcid | Reverse Microemulsion | Negative | 10.9 | 164.5 | 202.7 | -45.4 | -11.6 | SHSY5Y | 30000 | H | Human | BoneMarrow | Epithelial | Adult | L | 24 | 200 | NRU | NeutralRed |  | Nontoxic
IronOxide | I | Sphere | OleicAcid | Reverse Microemulsion | Negative | 10.9 | 164.5 | 202.7 | -45.4 | -11.6 | SHSY5Y | 30000 | H | Human | BoneMarrow | Epithelial | Adult | L | 24 | 300 | NRU | NeutralRed |  | Nontoxic
ZnO | I | Sphere | None | Commercial | Negative | 100 | 243.7 | 273.4 | -8.23 | -11.7 | SHSY5Y | 350000 | H | Human | BoneMarrow | Epithelial | Adult | L | 3 | 10 | MTT | TetrazoliumSalt |  | Nontoxic
ZnO | I | Sphere | None | Commercial | Negative | 100 | 243.7 | 273.4 | -8.23 | -11.7 | SHSY5Y | 350000 | H | Human | BoneMarrow | Epithelial | Adult | L | 3 | 15 | MTT | TetrazoliumSalt |  | Nontoxic
ZnO | I | Sphere | None | Commercial | Negative | 100 | 243.7 | 273.4 | -8.23 | -11.7 | SHSY5Y | 350000 | H | Human | BoneMarrow | Epithelial | Adult | L | 3 | 20 | MTT | TetrazoliumSalt |  | Nontoxic
ZnO | I | Sphere | None | Commercial | Negative | 100 | 243.7 | 273.4 | -8.23 | -11.7 | SHSY5Y | 350000 | H | Human | BoneMarrow | Epithelial | Adult | L | 3 | 25 | MTT | TetrazoliumSalt |  | Nontoxic
ZnO | I | Sphere | None | Commercial | Negative | 100 | 243.7 | 273.4 | -8.23 | -11.7 | SHSY5Y | 350000 | H | Human | BoneMarrow | Epithelial | Adult | L | 3 | 30 | MTT | TetrazoliumSalt |  | Nontoxic
ZnO | I | Sphere | None | Commercial | Negative | 100 | 243.7 | 273.4 | -8.23 | -11.7 | SHSY5Y | 350000 | H | Human | BoneMarrow | Epithelial | Adult | L | 3 | 35 | MTT | TetrazoliumSalt |  | Nontoxic
ZnO | I | Sphere | None | Commercial | Negative | 100 | 243.7 | 273.4 | -8.23 | -11.7 | SHSY5Y | 350000 | H | Human | BoneMarrow | Epithelial | Adult | L | 3 | 40 | MTT | TetrazoliumSalt |  | Nontoxic
ZnO | I | Sphere | None | Commercial | Negative | 100 | 243.7 | 273.4 | -8.23 | -11.7 | SHSY5Y | 350000 | H | Human | BoneMarrow | Epithelial | Adult | L | 3 | 80 | MTT | TetrazoliumSalt |  | Toxic
ZnO | I | Sphere | None | Commercial | Negative | 100 | 243.7 | 273.4 | -8.23 | -11.7 | SHSY5Y | 350000 | H | Human | BoneMarrow | Epithelial | Adult | L | 6 | 10 | MTT | TetrazoliumSalt |  | Nontoxic
ZnO | I | Sphere | None | Commercial | Negative | 100 | 243.7 | 273.4 | -8.23 | -11.7 | SHSY5Y | 350000 | H | Human | BoneMarrow | Epithelial | Adult | L | 6 | 15 | MTT | TetrazoliumSalt |  | Nontoxic
ZnO | I | Sphere | None | Commercial | Negative | 100 | 243.7 | 273.4 | -8.23 | -11.7 | SHSY5Y | 350000 | H | Human | BoneMarrow | Epithelial | Adult | L | 6 | 20 | MTT | TetrazoliumSalt |  | Nontoxic
ZnO | I | Sphere | None | Commercial | Negative | 100 | 243.7 | 273.4 | -8.23 | -11.7 | SHSY5Y | 350000 | H | Human | BoneMarrow | Epithelial | Adult | L | 6 | 25 | MTT | TetrazoliumSalt |  | Nontoxic
ZnO | I | Sphere | None | Commercial | Negative | 100 | 243.7 | 273.4 | -8.23 | -11.7 | SHSY5Y | 350000 | H | Human | BoneMarrow | Epithelial | Adult | L | 6 | 30 | MTT | TetrazoliumSalt |  | Nontoxic
ZnO | I | Sphere | None | Commercial | Negative | 100 | 243.7 | 273.4 | -8.23 | -11.7 | SHSY5Y | 350000 | H | Human | BoneMarrow | Epithelial | Adult | L | 6 | 35 | MTT | TetrazoliumSalt |  | Nontoxic
ZnO | I | Sphere | None | Commercial | Negative | 100 | 243.7 | 273.4 | -8.23 | -11.7 | SHSY5Y | 350000 | H | Human | BoneMarrow | Epithelial | Adult | L | 6 | 40 | MTT | TetrazoliumSalt |  | Nontoxic
ZnO | I | Sphere | None | Commercial | Negative | 100 | 243.7 | 273.4 | -8.23 | -11.7 | SHSY5Y | 350000 | H | Human | BoneMarrow | Epithelial | Adult | L | 6 | 80 | MTT | TetrazoliumSalt |  | Toxic
ZnO | I | Sphere | None | Commercial | Negative | 100 | 243.7 | 273.4 | -8.23 | -11.7 | SHSY5Y | 350000 | H | Human | BoneMarrow | Epithelial | Adult | L | 24 | 10 | MTT | TetrazoliumSalt |  | Nontoxic
ZnO | I | Sphere | None | Commercial | Negative | 100 | 243.7 | 273.4 | -8.23 | -11.7 | SHSY5Y | 350000 | H | Human | BoneMarrow | Epithelial | Adult | L | 24 | 15 | MTT | TetrazoliumSalt |  | Nontoxic
ZnO | I | Sphere | None | Commercial | Negative | 100 | 243.7 | 273.4 | -8.23 | -11.7 | SHSY5Y | 350000 | H | Human | BoneMarrow | Epithelial | Adult | L | 24 | 20 | MTT | TetrazoliumSalt |  | Nontoxic
ZnO | I | Sphere | None | Commercial | Negative | 100 | 243.7 | 273.4 | -8.23 | -11.7 | SHSY5Y | 350000 | H | Human | BoneMarrow | Epithelial | Adult | L | 24 | 25 | MTT | TetrazoliumSalt |  | Toxic
ZnO | I | Sphere | None | Commercial | Negative | 100 | 243.7 | 273.4 | -8.23 | -11.7 | SHSY5Y | 350000 | H | Human | BoneMarrow | Epithelial | Adult | L | 24 | 30 | MTT | TetrazoliumSalt |  | Toxic
ZnO | I | Sphere | None | Commercial | Negative | 100 | 243.7 | 273.4 | -8.23 | -11.7 | SHSY5Y | 350000 | H | Human | BoneMarrow | Epithelial | Adult | L | 24 | 35 | MTT | TetrazoliumSalt |  | Toxic
ZnO | I | Sphere | None | Commercial | Negative | 100 | 243.7 | 273.4 | -8.23 | -11.7 | SHSY5Y | 350000 | H | Human | BoneMarrow | Epithelial | Adult | L | 24 | 40 | MTT | TetrazoliumSalt |  | Toxic
ZnO | I | Sphere | None | Commercial | Negative | 100 | 243.7 | 273.4 | -8.23 | -11.7 | SHSY5Y | 350000 | H | Human | BoneMarrow | Epithelial | Adult | L | 24 | 80 | MTT | TetrazoliumSalt |  | Toxic
ZnO | I | Sphere | None | Commercial | Negative | 100 | 243.7 | 273.4 | -8.23 | -11.7 | SHSY5Y | 350000 | H | Human | BoneMarrow | Epithelial | Adult | L | 48 | 10 | MTT | TetrazoliumSalt |  | Nontoxic
ZnO | I | Sphere | None | Commercial | Negative | 100 | 243.7 | 273.4 | -8.23 | -11.7 | SHSY5Y | 350000 | H | Human | BoneMarrow | Epithelial | Adult | L | 48 | 15 | MTT | TetrazoliumSalt |  | Nontoxic
ZnO | I | Sphere | None | Commercial | Negative | 100 | 243.7 | 273.4 | -8.23 | -11.7 | SHSY5Y | 350000 | H | Human | BoneMarrow | Epithelial | Adult | L | 48 | 20 | MTT | TetrazoliumSalt |  | Nontoxic
ZnO | I | Sphere | None | Commercial | Negative | 100 | 243.7 | 273.4 | -8.23 | -11.7 | SHSY5Y | 350000 | H | Human | BoneMarrow | Epithelial | Adult | L | 48 | 25 | MTT | TetrazoliumSalt |  | Toxic
ZnO | I | Sphere | None | Commercial | Negative | 100 | 243.7 | 273.4 | -8.23 | -11.7 | SHSY5Y | 350000 | H | Human | BoneMarrow | Epithelial | Adult | L | 48 | 30 | MTT | TetrazoliumSalt |  | Toxic
ZnO | I | Sphere | None | Commercial | Negative | 100 | 243.7 | 273.4 | -8.23 | -11.7 | SHSY5Y | 350000 | H | Human | BoneMarrow | Epithelial | Adult | L | 48 | 35 | MTT | TetrazoliumSalt |  | Toxic
ZnO | I | Sphere | None | Commercial | Negative | 100 | 243.7 | 273.4 | -8.23 | -11.7 | SHSY5Y | 350000 | H | Human | BoneMarrow | Epithelial | Adult | L | 48 | 40 | MTT | TetrazoliumSalt |  | Toxic
ZnO | I | Sphere | None | Commercial | Negative | 100 | 243.7 | 273.4 | -8.23 | -11.7 | SHSY5Y | 350000 | H | Human | BoneMarrow | Epithelial | Adult | L | 3 | 10 | NRU | NeutralRed |  | Nontoxic
ZnO | I | Sphere | None | Commercial | Negative | 100 | 243.7 | 273.4 | -8.23 | -11.7 | SHSY5Y | 350000 | H | Human | BoneMarrow | Epithelial | Adult | L | 3 | 15 | NRU | NeutralRed |  | Nontoxic
ZnO | I | Sphere | None | Commercial | Negative | 100 | 243.7 | 273.4 | -8.23 | -11.7 | SHSY5Y | 350000 | H | Human | BoneMarrow | Epithelial | Adult | L | 3 | 20 | NRU | NeutralRed |  | Nontoxic
ZnO | I | Sphere | None | Commercial | Negative | 100 | 243.7 | 273.4 | -8.23 | -11.7 | SHSY5Y | 350000 | H | Human | BoneMarrow | Epithelial | Adult | L | 3 | 25 | NRU | NeutralRed |  | Nontoxic
ZnO | I | Sphere | None | Commercial | Negative | 100 | 243.7 | 273.4 | -8.23 | -11.7 | SHSY5Y | 350000 | H | Human | BoneMarrow | Epithelial | Adult | L | 3 | 30 | NRU | NeutralRed |  | Nontoxic
ZnO | I | Sphere | None | Commercial | Negative | 100 | 243.7 | 273.4 | -8.23 | -11.7 | SHSY5Y | 350000 | H | Human | BoneMarrow | Epithelial | Adult | L | 3 | 35 | NRU | NeutralRed |  | Nontoxic
ZnO | I | Sphere | None | Commercial | Negative | 100 | 243.7 | 273.4 | -8.23 | -11.7 | SHSY5Y | 350000 | H | Human | BoneMarrow | Epithelial | Adult | L | 3 | 40 | NRU | NeutralRed |  | Nontoxic
ZnO | I | Sphere | None | Commercial | Negative | 100 | 243.7 | 273.4 | -8.23 | -11.7 | SHSY5Y | 350000 | H | Human | BoneMarrow | Epithelial | Adult | L | 3 | 80 | NRU | NeutralRed |  | Nontoxic
ZnO | I | Sphere | None | Commercial | Negative | 100 | 243.7 | 273.4 | -8.23 | -11.7 | SHSY5Y | 350000 | H | Human | BoneMarrow | Epithelial | Adult | L | 6 | 10 | NRU | NeutralRed |  | Nontoxic
ZnO | I | Sphere | None | Commercial | Negative | 100 | 243.7 | 273.4 | -8.23 | -11.7 | SHSY5Y | 350000 | H | Human | BoneMarrow | Epithelial | Adult | L | 6 | 15 | NRU | NeutralRed |  | Nontoxic
ZnO | I | Sphere | None | Commercial | Negative | 100 | 243.7 | 273.4 | -8.23 | -11.7 | SHSY5Y | 350000 | H | Human | BoneMarrow | Epithelial | Adult | L | 6 | 20 | NRU | NeutralRed |  | Nontoxic
ZnO | I | Sphere | None | Commercial | Negative | 100 | 243.7 | 273.4 | -8.23 | -11.7 | SHSY5Y | 350000 | H | Human | BoneMarrow | Epithelial | Adult | L | 6 | 25 | NRU | NeutralRed |  | Nontoxic
ZnO | I | Sphere | None | Commercial | Negative | 100 | 243.7 | 273.4 | -8.23 | -11.7 | SHSY5Y | 350000 | H | Human | BoneMarrow | Epithelial | Adult | L | 6 | 30 | NRU | NeutralRed |  | Nontoxic
ZnO | I | Sphere | None | Commercial | Negative | 100 | 243.7 | 273.4 | -8.23 | -11.7 | SHSY5Y | 350000 | H | Human | BoneMarrow | Epithelial | Adult | L | 6 | 35 | NRU | NeutralRed |  | Nontoxic
ZnO | I | Sphere | None | Commercial | Negative | 100 | 243.7 | 273.4 | -8.23 | -11.7 | SHSY5Y | 350000 | H | Human | BoneMarrow | Epithelial | Adult | L | 6 | 40 | NRU | NeutralRed |  | Nontoxic
ZnO | I | Sphere | None | Commercial | Negative | 100 | 243.7 | 273.4 | -8.23 | -11.7 | SHSY5Y | 350000 | H | Human | BoneMarrow | Epithelial | Adult | L | 6 | 80 | NRU | NeutralRed |  | Nontoxic
ZnO | I | Sphere | None | Commercial | Negative | 100 | 243.7 | 273.4 | -8.23 | -11.7 | SHSY5Y | 350000 | H | Human | BoneMarrow | Epithelial | Adult | L | 24 | 10 | NRU | NeutralRed |  | Nontoxic
ZnO | I | Sphere | None | Commercial | Negative | 100 | 243.7 | 273.4 | -8.23 | -11.7 | SHSY5Y | 350000 | H | Human | BoneMarrow | Epithelial | Adult | L | 24 | 15 | NRU | NeutralRed |  | Nontoxic
ZnO | I | Sphere | None | Commercial | Negative | 100 | 243.7 | 273.4 | -8.23 | -11.7 | SHSY5Y | 350000 | H | Human | BoneMarrow | Epithelial | Adult | L | 24 | 20 | NRU | NeutralRed |  | Nontoxic
ZnO | I | Sphere | None | Commercial | Negative | 100 | 243.7 | 273.4 | -8.23 | -11.7 | SHSY5Y | 350000 | H | Human | BoneMarrow | Epithelial | Adult | L | 24 | 25 | NRU | NeutralRed |  | Nontoxic
ZnO | I | Sphere | None | Commercial | Negative | 100 | 243.7 | 273.4 | -8.23 | -11.7 | SHSY5Y | 350000 | H | Human | BoneMarrow | Epithelial | Adult | L | 24 | 30 | NRU | NeutralRed |  | Nontoxic
ZnO | I | Sphere | None | Commercial | Negative | 100 | 243.7 | 273.4 | -8.23 | -11.7 | SHSY5Y | 350000 | H | Human | BoneMarrow | Epithelial | Adult | L | 24 | 35 | NRU | NeutralRed |  | Nontoxic
ZnO | I | Sphere | None | Commercial | Negative | 100 | 243.7 | 273.4 | -8.23 | -11.7 | SHSY5Y | 350000 | H | Human | BoneMarrow | Epithelial | Adult | L | 24 | 40 | NRU | NeutralRed |  | Nontoxic
ZnO | I | Sphere | None | Commercial | Negative | 100 | 243.7 | 273.4 | -8.23 | -11.7 | SHSY5Y | 350000 | H | Human | BoneMarrow | Epithelial | Adult | L | 24 | 80 | NRU | NeutralRed |  | Toxic
ZnO | I | Sphere | None | Commercial | Negative | 100 | 243.7 | 273.4 | -8.23 | -11.7 | SHSY5Y | 350000 | H | Human | BoneMarrow | Epithelial | Adult | L | 48 | 10 | NRU | NeutralRed |  | Nontoxic
ZnO | I | Sphere | None | Commercial | Negative | 100 | 243.7 | 273.4 | -8.23 | -11.7 | SHSY5Y | 350000 | H | Human | BoneMarrow | Epithelial | Adult | L | 48 | 15 | NRU | NeutralRed |  | Nontoxic
ZnO | I | Sphere | None | Commercial | Negative | 100 | 243.7 | 273.4 | -8.23 | -11.7 | SHSY5Y | 350000 | H | Human | BoneMarrow | Epithelial | Adult | L | 48 | 20 | NRU | NeutralRed |  | Nontoxic
ZnO | I | Sphere | None | Commercial | Negative | 100 | 243.7 | 273.4 | -8.23 | -11.7 | SHSY5Y | 350000 | H | Human | BoneMarrow | Epithelial | Adult | L | 48 | 25 | NRU | NeutralRed |  | Nontoxic
ZnO | I | Sphere | None | Commercial | Negative | 100 | 243.7 | 273.4 | -8.23 | -11.7 | SHSY5Y | 350000 | H | Human | BoneMarrow | Epithelial | Adult | L | 48 | 30 | NRU | NeutralRed |  | Nontoxic
ZnO | I | Sphere | None | Commercial | Negative | 100 | 243.7 | 273.4 | -8.23 | -11.7 | SHSY5Y | 350000 | H | Human | BoneMarrow | Epithelial | Adult | L | 48 | 35 | NRU | NeutralRed |  | Nontoxic
ZnO | I | Sphere | None | Commercial | Negative | 100 | 243.7 | 273.4 | -8.23 | -11.7 | SHSY5Y | 350000 | H | Human | BoneMarrow | Epithelial | Adult | L | 48 | 40 | NRU | NeutralRed |  | Nontoxic
ZnO | I | Sphere | None | Commercial | Negative | 100 | 243.7 | 273.4 | -8.23 | -11.7 | SHSY5Y | 350000 | H | Human | BoneMarrow | Epithelial | Adult | L | 48 | 80 | NRU | NeutralRed |  | Nontoxic
ZnO | I | Sphere | None | Commercial | Negative | 50 |  | 278.8 |  | -11.5 | Macrophages | 400000 | A | Mouse | Peritoneal Cavity | Macrophage | Adult | P | 24 | 1 | MTT | TetrazoliumSalt |  | Nontoxic
ZnO | I | Sphere | None | Commercial | Negative | 50 |  | 278.8 |  | -11.5 | Macrophages | 400000 | A | Mouse | Peritoneal Cavity | Macrophage | Adult | P | 24 | 2.5 | MTT | TetrazoliumSalt |  | Nontoxic
ZnO | I | Sphere | None | Commercial | Negative | 50 |  | 278.8 |  | -11.5 | Macrophages | 400000 | A | Mouse | Peritoneal Cavity | Macrophage | Adult | P | 24 | 5 | MTT | TetrazoliumSalt |  | Toxic
ZnO | I | Sphere | None | Commercial | Negative | 50 |  | 278.8 |  | -11.5 | Macrophages | 400000 | A | Mouse | Peritoneal Cavity | Macrophage | Adult | P | 24 | 10 | MTT | TetrazoliumSalt |  | Toxic
SiO2 | I | Sphere | None | Sol-Gel Method |  | 21.8 | 18.7 |  |  |  | HUVEC | 100000 | H | Human | Umbilical Vein | Endothelial | Embryonic | P | 24 | 5 | CVS | CrystalViolet |  | Nontoxic
SiO2 | I | Sphere | None | Sol-Gel Method |  | 21.8 | 18.7 |  |  |  | HUVEC | 100000 | H | Human | Umbilical Vein | Endothelial | Embryonic | P | 24 | 10 | CVS | CrystalViolet |  | Nontoxic
SiO2 | I | Sphere | None | Sol-Gel Method |  | 21.8 | 18.7 |  |  |  | HUVEC | 100000 | H | Human | Umbilical Vein | Endothelial | Embryonic | P | 24 | 15 | CVS | CrystalViolet |  | Nontoxic
SiO2 | I | Sphere | None | Sol-Gel Method |  | 21.8 | 18.7 |  |  |  | HUVEC | 100000 | H | Human | Umbilical Vein | Endothelial | Embryonic | P | 24 | 20 | CVS | CrystalViolet |  | Toxic
SiO2 | I | Sphere | None | Sol-Gel Method |  | 21.8 | 18.7 |  |  |  | HUVEC | 100000 | H | Human | Umbilical Vein | Endothelial | Embryonic | P | 24 | 25 | CVS | CrystalViolet |  | Toxic
SiO2 | I | Sphere | None | Sol-Gel Method |  | 31.4 | 30.2 |  |  |  | HUVEC | 100000 | H | Human | Umbilical Vein | Endothelial | Embryonic | P | 24 | 5 | CVS | CrystalViolet |  | Nontoxic
SiO2 | I | Sphere | None | Sol-Gel Method |  | 31.4 | 30.2 |  |  |  | HUVEC | 100000 | H | Human | Umbilical Vein | Endothelial | Embryonic | P | 24 | 10 | CVS | CrystalViolet |  | Nontoxic
SiO2 | I | Sphere | None | Sol-Gel Method |  | 31.4 | 30.2 |  |  |  | HUVEC | 100000 | H | Human | Umbilical Vein | Endothelial | Embryonic | P | 24 | 15 | CVS | CrystalViolet |  | Nontoxic
SiO2 | I | Sphere | None | Sol-Gel Method |  | 31.4 | 30.2 |  |  |  | HUVEC | 100000 | H | Human | Umbilical Vein | Endothelial | Embryonic | P | 24 | 20 | CVS | CrystalViolet |  | Nontoxic
SiO2 | I | Sphere | None | Sol-Gel Method |  | 31.4 | 30.2 |  |  |  | HUVEC | 100000 | H | Human | Umbilical Vein | Endothelial | Embryonic | P | 24 | 25 | CVS | CrystalViolet |  | Nontoxic
SiO2 | I | Sphere | None | Sol-Gel Method |  | 56.7 | 50.4 |  |  |  | HUVEC | 100000 | H | Human | Umbilical Vein | Endothelial | Embryonic | P | 24 | 5 | CVS | CrystalViolet |  | Nontoxic
SiO2 | I | Sphere | None | Sol-Gel Method |  | 56.7 | 50.4 |  |  |  | HUVEC | 100000 | H | Human | Umbilical Vein | Endothelial | Embryonic | P | 24 | 10 | CVS | CrystalViolet |  | Nontoxic
SiO2 | I | Sphere | None | Sol-Gel Method |  | 56.7 | 50.4 |  |  |  | HUVEC | 100000 | H | Human | Umbilical Vein | Endothelial | Embryonic | P | 24 | 15 | CVS | CrystalViolet |  | Nontoxic
SiO2 | I | Sphere | None | Sol-Gel Method |  | 56.7 | 50.4 |  |  |  | HUVEC | 100000 | H | Human | Umbilical Vein | Endothelial | Embryonic | P | 24 | 20 | CVS | CrystalViolet |  | Nontoxic
SiO2 | I | Sphere | None | Sol-Gel Method |  | 56.7 | 50.4 |  |  |  | HUVEC | 100000 | H | Human | Umbilical Vein | Endothelial | Embryonic | P | 24 | 25 | CVS | CrystalViolet |  | Nontoxic
ZnO | I | Sph/Rho/Rod | None | Commercial |  | 71 |  |  |  |  | HepG2 | 60000 | H | Human | Liver | Epithelial | Adult | L | 48 | 10 | MTT | TetrazoliumSalt |  | Nontoxic
ZnO | I | Sph/Rho/Rod | None | Commercial |  | 71 |  |  |  |  | HepG2 | 60000 | H | Human | Liver | Epithelial | Adult | L | 48 | 25 | MTT | TetrazoliumSalt |  | Nontoxic
ZnO | I | Sph/Rho/Rod | None | Commercial |  | 71 |  |  |  |  | HepG2 | 60000 | H | Human | Liver | Epithelial | Adult | L | 48 | 50 | MTT | TetrazoliumSalt |  | Toxic
ZnO | I | Sph/Rho/Rod | None | Commercial |  | 71 |  |  |  |  | HepG2 | 60000 | H | Human | Liver | Epithelial | Adult | L | 48 | 100 | MTT | TetrazoliumSalt |  | Toxic
TiO2 | I | Rho/Sph | None | Commercial |  | 42.3 |  |  |  |  | HepG2 | 60000 | H | Human | Liver | Epithelial | Adult | L | 48 | 25 | MTT | TetrazoliumSalt |  | Nontoxic
TiO2 | I | Rho/Sph | None | Commercial |  | 42.3 |  |  |  |  | HepG2 | 60000 | H | Human | Liver | Epithelial | Adult | L | 48 | 50 | MTT | TetrazoliumSalt |  | Nontoxic
TiO2 | I | Rho/Sph | None | Commercial |  | 42.3 |  |  |  |  | HepG2 | 60000 | H | Human | Liver | Epithelial | Adult | L | 48 | 100 | MTT | TetrazoliumSalt |  | Nontoxic
TiO2 | I | Rho/Sph | None | Commercial |  | 42.3 |  |  |  |  | HepG2 | 60000 | H | Human | Liver | Epithelial | Adult | L | 48 | 200 | MTT | TetrazoliumSalt |  | Nontoxic
CuO | I | Sphere | None | Commercial |  | 28 |  |  |  |  | HepG2 | 60000 | H | Human | Liver | Epithelial | Adult | L | 48 | 5 | MTT | TetrazoliumSalt |  | Nontoxic
CuO | I | Sphere | None | Commercial |  | 28 |  |  |  |  | HepG2 | 60000 | H | Human | Liver | Epithelial | Adult | L | 48 | 10 | MTT | TetrazoliumSalt |  | Toxic
CuO | I | Sphere | None | Commercial |  | 28 |  |  |  |  | HepG2 | 60000 | H | Human | Liver | Epithelial | Adult | L | 48 | 25 | MTT | TetrazoliumSalt |  | Toxic
CuO | I | Sphere | None | Commercial |  | 28 |  |  |  |  | HepG2 | 60000 | H | Human | Liver | Epithelial | Adult | L | 48 | 50 | MTT | TetrazoliumSalt |  | Toxic
Co3O4 | I | Rho/Qua | None | Commercial |  | 78.3 |  |  |  |  | HepG2 | 60000 | H | Human | Liver | Epithelial | Adult | L | 48 | 10 | MTT | TetrazoliumSalt |  | Nontoxic
Co3O4 | I | Rho/Qua | None | Commercial |  | 78.3 |  |  |  |  | HepG2 | 60000 | H | Human | Liver | Epithelial | Adult | L | 48 | 25 | MTT | TetrazoliumSalt |  | Toxic
Co3O4 | I | Rho/Qua | None | Commercial |  | 78.3 |  |  |  |  | HepG2 | 60000 | H | Human | Liver | Epithelial | Adult | L | 48 | 50 | MTT | TetrazoliumSalt |  | Toxic
Co3O4 | I | Rho/Qua | None | Commercial |  | 78.3 |  |  |  |  | HepG2 | 60000 | H | Human | Liver | Epithelial | Adult | L | 48 | 100 | MTT | TetrazoliumSalt |  | Toxic
ZnO | I | Sph/Rho/Rod | None | Commercial |  | 71 |  |  |  |  | Hepatocytes | 60000 | A | Catfish | Liver | Epithelial | Adult | P | 48 | 25 | MTT | TetrazoliumSalt |  | Nontoxic
ZnO | I | Sph/Rho/Rod | None | Commercial |  | 71 |  |  |  |  | Hepatocytes | 60000 | A | Catfish | Liver | Epithelial | Adult | P | 48 | 50 | MTT | TetrazoliumSalt |  | Nontoxic
ZnO | I | Sph/Rho/Rod | None | Commercial |  | 71 |  |  |  |  | Hepatocytes | 60000 | A | Catfish | Liver | Epithelial | Adult | P | 48 | 100 | MTT | TetrazoliumSalt |  | Nontoxic
ZnO | I | Sph/Rho/Rod | None | Commercial |  | 71 |  |  |  |  | Hepatocytes | 60000 | A | Catfish | Liver | Epithelial | Adult | P | 48 | 200 | MTT | TetrazoliumSalt |  | Nontoxic
TiO2 | I | Rho/Sph | None | Commercial |  | 42.3 |  |  |  |  | Hepatocytes | 60000 | A | Catfish | Liver | Epithelial | Adult | P | 48 | 25 | MTT | TetrazoliumSalt |  | Nontoxic
TiO2 | I | Rho/Sph | None | Commercial |  | 42.3 |  |  |  |  | Hepatocytes | 60000 | A | Catfish | Liver | Epithelial | Adult | P | 48 | 50 | MTT | TetrazoliumSalt |  | Nontoxic
TiO2 | I | Rho/Sph | None | Commercial |  | 42.3 |  |  |  |  | Hepatocytes | 60000 | A | Catfish | Liver | Epithelial | Adult | P | 48 | 100 | MTT | TetrazoliumSalt |  | Nontoxic
TiO2 | I | Rho/Sph | None | Commercial |  | 42.3 |  |  |  |  | Hepatocytes | 60000 | A | Catfish | Liver | Epithelial | Adult | P | 48 | 200 | MTT | TetrazoliumSalt |  | Nontoxic
CuO | I | Sphere | None | Commercial |  | 28 |  |  |  |  | Hepatocytes | 60000 | A | Catfish | Liver | Epithelial | Adult | P | 48 | 25 | MTT | TetrazoliumSalt |  | Nontoxic
CuO | I | Sphere | None | Commercial |  | 28 |  |  |  |  | Hepatocytes | 60000 | A | Catfish | Liver | Epithelial | Adult | P | 48 | 50 | MTT | TetrazoliumSalt |  | Nontoxic
CuO | I | Sphere | None | Commercial |  | 28 |  |  |  |  | Hepatocytes | 60000 | A | Catfish | Liver | Epithelial | Adult | P | 48 | 100 | MTT | TetrazoliumSalt |  | Nontoxic
CuO | I | Sphere | None | Commercial |  | 28 |  |  |  |  | Hepatocytes | 60000 | A | Catfish | Liver | Epithelial | Adult | P | 48 | 200 | MTT | TetrazoliumSalt |  | Toxic
Co3O4 | I | Rho/Qua | None | Commercial |  | 78.3 |  |  |  |  | Hepatocytes | 60000 | A | Catfish | Liver | Epithelial | Adult | P | 48 | 25 | MTT | TetrazoliumSalt |  | Nontoxic
Co3O4 | I | Rho/Qua | None | Commercial |  | 78.3 |  |  |  |  | Hepatocytes | 60000 | A | Catfish | Liver | Epithelial | Adult | P | 48 | 50 | MTT | TetrazoliumSalt |  | Nontoxic
Co3O4 | I | Rho/Qua | None | Commercial |  | 78.3 |  |  |  |  | Hepatocytes | 60000 | A | Catfish | Liver | Epithelial | Adult | P | 48 | 100 | MTT | TetrazoliumSalt |  | Nontoxic
Co3O4 | I | Rho/Qua | None | Commercial |  | 78.3 |  |  |  |  | Hepatocytes | 60000 | A | Catfish | Liver | Epithelial | Adult | P | 48 | 200 | MTT | TetrazoliumSalt |  | Nontoxic
TiO2 | I | Sphere | None | Commercial | Negative | 25 |  | 434.1 |  | -7.83 | A549 | 10000 | H | Human | Lung | Epithelial | Adult | L | 6 | 1 | MTT | TetrazoliumSalt |  | Nontoxic
TiO2 | I | Sphere | None | Commercial | Negative | 25 |  | 434.1 |  | -7.83 | A549 | 10000 | H | Human | Lung | Epithelial | Adult | L | 6 | 5 | MTT | TetrazoliumSalt |  | Nontoxic
TiO2 | I | Sphere | None | Commercial | Negative | 25 |  | 434.1 |  | -7.83 | A549 | 10000 | H | Human | Lung | Epithelial | Adult | L | 6 | 10 | MTT | TetrazoliumSalt |  | Nontoxic
TiO2 | I | Sphere | None | Commercial | Negative | 25 |  | 434.1 |  | -7.83 | A549 | 10000 | H | Human | Lung | Epithelial | Adult | L | 6 | 50 | MTT | TetrazoliumSalt |  | Nontoxic
TiO2 | I | Sphere | None | Commercial | Negative | 25 |  | 434.1 |  | -7.83 | A549 | 10000 | H | Human | Lung | Epithelial | Adult | L | 6 | 100 | MTT | TetrazoliumSalt |  | Nontoxic
TiO2 | I | Sphere | None | Commercial | Negative | 25 |  | 434.1 |  | -7.83 | A549 | 10000 | H | Human | Lung | Epithelial | Adult | L | 24 | 1 | MTT | TetrazoliumSalt |  | Nontoxic
TiO2 | I | Sphere | None | Commercial | Negative | 25 |  | 434.1 |  | -7.83 | A549 | 10000 | H | Human | Lung | Epithelial | Adult | L | 24 | 5 | MTT | TetrazoliumSalt |  | Nontoxic
TiO2 | I | Sphere | None | Commercial | Negative | 25 |  | 434.1 |  | -7.83 | A549 | 10000 | H | Human | Lung | Epithelial | Adult | L | 24 | 10 | MTT | TetrazoliumSalt |  | Nontoxic
TiO2 | I | Sphere | None | Commercial | Negative | 25 |  | 434.1 |  | -7.83 | A549 | 10000 | H | Human | Lung | Epithelial | Adult | L | 24 | 50 | MTT | TetrazoliumSalt |  | Nontoxic
TiO2 | I | Sphere | None | Commercial | Negative | 25 |  | 434.1 |  | -7.83 | A549 | 10000 | H | Human | Lung | Epithelial | Adult | L | 24 | 100 | MTT | TetrazoliumSalt |  | Nontoxic
TiO2 | I | Sphere | None | Commercial | Negative | 25 |  | 434.1 |  | -7.83 | A549 | 10000 | H | Human | Lung | Epithelial | Adult | L | 48 | 1 | MTT | TetrazoliumSalt |  | Nontoxic
TiO2 | I | Sphere | None | Commercial | Negative | 25 |  | 434.1 |  | -7.83 | A549 | 10000 | H | Human | Lung | Epithelial | Adult | L | 48 | 5 | MTT | TetrazoliumSalt |  | Nontoxic
TiO2 | I | Sphere | None | Commercial | Negative | 25 |  | 434.1 |  | -7.83 | A549 | 10000 | H | Human | Lung | Epithelial | Adult | L | 48 | 10 | MTT | TetrazoliumSalt |  | Nontoxic
TiO2 | I | Sphere | None | Commercial | Negative | 25 |  | 434.1 |  | -7.83 | A549 | 10000 | H | Human | Lung | Epithelial | Adult | L | 48 | 50 | MTT | TetrazoliumSalt |  | Nontoxic
TiO2 | I | Sphere | None | Commercial | Negative | 25 |  | 434.1 |  | -7.83 | A549 | 10000 | H | Human | Lung | Epithelial | Adult | L | 48 | 100 | MTT | TetrazoliumSalt |  | Nontoxic
TiO2 | I | Sphere | None | Commercial | Negative | 15.84 | 124 |  | -43.29 |  | A549 | 30000 | H | Human | Lung | Epithelial | Adult | L | 48 | 0.1 | MTT | TetrazoliumSalt |  | Nontoxic
TiO2 | I | Sphere | None | Commercial | Negative | 15.84 | 124 |  | -43.29 |  | A549 | 30000 | H | Human | Lung | Epithelial | Adult | L | 48 | 3 | MTT | TetrazoliumSalt |  | Nontoxic
TiO2 | I | Sphere | None | Commercial | Negative | 15.84 | 124 |  | -43.29 |  | A549 | 30000 | H | Human | Lung | Epithelial | Adult | L | 48 | 10 | MTT | TetrazoliumSalt |  | Nontoxic
TiO2 | I | Sphere | None | Commercial | Negative | 15.84 | 124 |  | -43.29 |  | A549 | 30000 | H | Human | Lung | Epithelial | Adult | L | 48 | 30 | MTT | TetrazoliumSalt |  | Toxic
TiO2 | I | Sphere | None | Commercial | Negative | 15.84 | 124 |  | -43.29 |  | A549 | 30000 | H | Human | Lung | Epithelial | Adult | L | 48 | 60 | MTT | TetrazoliumSalt |  | Toxic
TiO2 | I | Sphere | None | Commercial | Negative | 15.84 | 124 |  | -43.29 |  | A549 | 30000 | H | Human | Lung | Epithelial | Adult | L | 48 | 100 | MTT | TetrazoliumSalt |  | Toxic
TiO2 | I | Sphere | None | Commercial | Negative | 24.59 | 172 |  | -14.25 |  | A549 | 30000 | H | Human | Lung | Epithelial | Adult | L | 48 | 0.1 | MTT | TetrazoliumSalt |  | Nontoxic
TiO2 | I | Sphere | None | Commercial | Negative | 24.59 | 172 |  | -14.25 |  | A549 | 30000 | H | Human | Lung | Epithelial | Adult | L | 48 | 3 | MTT | TetrazoliumSalt |  | Nontoxic
TiO2 | I | Sphere | None | Commercial | Negative | 24.59 | 172 |  | -14.25 |  | A549 | 30000 | H | Human | Lung | Epithelial | Adult | L | 48 | 10 | MTT | TetrazoliumSalt |  | Nontoxic
TiO2 | I | Sphere | None | Commercial | Negative | 24.59 | 172 |  | -14.25 |  | A549 | 30000 | H | Human | Lung | Epithelial | Adult | L | 48 | 30 | MTT | TetrazoliumSalt |  | Toxic
TiO2 | I | Sphere | None | Commercial | Negative | 24.59 | 172 |  | -14.25 |  | A549 | 30000 | H | Human | Lung | Epithelial | Adult | L | 48 | 60 | MTT | TetrazoliumSalt |  | Toxic
TiO2 | I | Sphere | None | Commercial | Negative | 24.59 | 172 |  | -14.25 |  | A549 | 30000 | H | Human | Lung | Epithelial | Adult | L | 48 | 100 | MTT | TetrazoliumSalt |  | Toxic
TiO2 | I | Sphere | None | Commercial | Negative | 81.8 | 486 |  | -8.6 |  | A549 | 30000 | H | Human | Lung | Epithelial | Adult | L | 48 | 0.1 | MTT | TetrazoliumSalt |  | Nontoxic
TiO2 | I | Sphere | None | Commercial | Negative | 81.8 | 486 |  | -8.6 |  | A549 | 30000 | H | Human | Lung | Epithelial | Adult | L | 48 | 3 | MTT | TetrazoliumSalt |  | Nontoxic
TiO2 | I | Sphere | None | Commercial | Negative | 81.8 | 486 |  | -8.6 |  | A549 | 30000 | H | Human | Lung | Epithelial | Adult | L | 48 | 10 | MTT | TetrazoliumSalt |  | Nontoxic
TiO2 | I | Sphere | None | Commercial | Negative | 81.8 | 486 |  | -8.6 |  | A549 | 30000 | H | Human | Lung | Epithelial | Adult | L | 48 | 30 | MTT | TetrazoliumSalt |  | Nontoxic
TiO2 | I | Sphere | None | Commercial | Negative | 81.8 | 486 |  | -8.6 |  | A549 | 30000 | H | Human | Lung | Epithelial | Adult | L | 48 | 60 | MTT | TetrazoliumSalt |  | Toxic
TiO2 | I | Sphere | None | Commercial | Negative | 81.8 | 486 |  | -8.6 |  | A549 | 30000 | H | Human | Lung | Epithelial | Adult | L | 48 | 100 | MTT | TetrazoliumSalt |  | Toxic
TiO2 | I | Sphere | None | Commercial | Negative | 15.84 | 124 |  | -43.29 |  | Caco-2 | 30000 | H | Human | Colon | Epithelial | Adult | L | 48 | 0.1 | MTT | TetrazoliumSalt |  | Nontoxic
TiO2 | I | Sphere | None | Commercial | Negative | 15.84 | 124 |  | -43.29 |  | Caco-2 | 30000 | H | Human | Colon | Epithelial | Adult | L | 48 | 3 | MTT | TetrazoliumSalt |  | Nontoxic
TiO2 | I | Sphere | None | Commercial | Negative | 15.84 | 124 |  | -43.29 |  | Caco-2 | 30000 | H | Human | Colon | Epithelial | Adult | L | 48 | 10 | MTT | TetrazoliumSalt |  | Nontoxic
TiO2 | I | Sphere | None | Commercial | Negative | 15.84 | 124 |  | -43.29 |  | Caco-2 | 30000 | H | Human | Colon | Epithelial | Adult | L | 48 | 30 | MTT | TetrazoliumSalt |  | Toxic
TiO2 | I | Sphere | None | Commercial | Negative | 15.84 | 124 |  | -43.29 |  | Caco-2 | 30000 | H | Human | Colon | Epithelial | Adult | L | 48 | 60 | MTT | TetrazoliumSalt |  | Toxic
TiO2 | I | Sphere | None | Commercial | Negative | 15.84 | 124 |  | -43.29 |  | Caco-2 | 30000 | H | Human | Colon | Epithelial | Adult | L | 48 | 100 | MTT | TetrazoliumSalt |  | Toxic
TiO2 | I | Sphere | None | Commercial | Negative | 24.59 | 172 |  | -14.25 |  | Caco-2 | 30000 | H | Human | Colon | Epithelial | Adult | L | 48 | 0.1 | MTT | TetrazoliumSalt |  | Nontoxic
TiO2 | I | Sphere | None | Commercial | Negative | 24.59 | 172 |  | -14.25 |  | Caco-2 | 30000 | H | Human | Colon | Epithelial | Adult | L | 48 | 3 | MTT | TetrazoliumSalt |  | Nontoxic
TiO2 | I | Sphere | None | Commercial | Negative | 24.59 | 172 |  | -14.25 |  | Caco-2 | 30000 | H | Human | Colon | Epithelial | Adult | L | 48 | 10 | MTT | TetrazoliumSalt |  | Nontoxic
TiO2 | I | Sphere | None | Commercial | Negative | 24.59 | 172 |  | -14.25 |  | Caco-2 | 30000 | H | Human | Colon | Epithelial | Adult | L | 48 | 30 | MTT | TetrazoliumSalt |  | Toxic
TiO2 | I | Sphere | None | Commercial | Negative | 24.59 | 172 |  | -14.25 |  | Caco-2 | 30000 | H | Human | Colon | Epithelial | Adult | L | 48 | 60 | MTT | TetrazoliumSalt |  | Toxic
TiO2 | I | Sphere | None | Commercial | Negative | 24.59 | 172 |  | -14.25 |  | Caco-2 | 30000 | H | Human | Colon | Epithelial | Adult | L | 48 | 100 | MTT | TetrazoliumSalt |  | Toxic
TiO2 | I | Sphere | None | Commercial | Negative | 81.8 | 486 |  | -8.6 |  | Caco-2 | 30000 | H | Human | Colon | Epithelial | Adult | L | 48 | 0.1 | MTT | TetrazoliumSalt |  | Nontoxic
TiO2 | I | Sphere | None | Commercial | Negative | 81.8 | 486 |  | -8.6 |  | Caco-2 | 30000 | H | Human | Colon | Epithelial | Adult | L | 48 | 3 | MTT | TetrazoliumSalt |  | Nontoxic
TiO2 | I | Sphere | None | Commercial | Negative | 81.8 | 486 |  | -8.6 |  | Caco-2 | 30000 | H | Human | Colon | Epithelial | Adult | L | 48 | 10 | MTT | TetrazoliumSalt |  | Nontoxic
TiO2 | I | Sphere | None | Commercial | Negative | 81.8 | 486 |  | -8.6 |  | Caco-2 | 30000 | H | Human | Colon | Epithelial | Adult | L | 48 | 30 | MTT | TetrazoliumSalt |  | Toxic
TiO2 | I | Sphere | None | Commercial | Negative | 81.8 | 486 |  | -8.6 |  | Caco-2 | 30000 | H | Human | Colon | Epithelial | Adult | L | 48 | 60 | MTT | TetrazoliumSalt |  | Toxic
TiO2 | I | Sphere | None | Commercial | Negative | 81.8 | 486 |  | -8.6 |  | Caco-2 | 30000 | H | Human | Colon | Epithelial | Adult | L | 48 | 100 | MTT | TetrazoliumSalt |  | Toxic
IronOxide | I | Sphere | Silica | Commercial | Negative | 114 | 188 |  |  | -6.52 | HK-2 | 30000 | H | Human | Kidney | Epithelial | Adult | L | 24 | 1 | XTT | TetrazoliumSalt |  | Nontoxic | 0.647
IronOxide | I | Sphere | Silica | Commercial | Negative | 114 | 188 |  |  | -6.52 | HK-2 | 30000 | H | Human | Kidney | Epithelial | Adult | L | 24 | 5 | XTT | TetrazoliumSalt |  | Nontoxic | 0.647
IronOxide | I | Sphere | Silica | Commercial | Negative | 114 | 188 |  |  | -6.52 | HK-2 | 30000 | H | Human | Kidney | Epithelial | Adult | L | 24 | 25 | XTT | TetrazoliumSalt |  | Nontoxic | 0.647
IronOxide | I | Sphere | Silica | Commercial | Negative | 114 | 188 |  |  | -6.52 | HK-2 | 30000 | H | Human | Kidney | Epithelial | Adult | L | 24 | 50 | XTT | TetrazoliumSalt |  | Nontoxic | 0.647
IronOxide | I | Sphere | Silica | Commercial | Negative | 114 | 188 |  |  | -6.52 | HK-2 | 30000 | H | Human | Kidney | Epithelial | Adult | L | 24 | 100 | XTT | TetrazoliumSalt |  | Nontoxic | 0.647
IronOxide | I | Sphere | Silica | Commercial | Negative | 114 | 188 |  |  | -6.52 | HK-2 | 30000 | H | Human | Kidney | Epithelial | Adult | L | 24 | 200 | XTT | TetrazoliumSalt |  | Toxic | 0.647
IronOxide | I | Sphere | Silica | Commercial | Negative | 114 | 188 |  |  | -6.52 | HK-2 | 30000 | H | Human | Kidney | Epithelial | Adult | L | 24 | 400 | XTT | TetrazoliumSalt |  | Toxic | 0.647
IronOxide | I | Sphere | Silica-NH2 | Commercial | Negative | 114 | 199 |  |  | -9.77 | HK-2 | 30000 | H | Human | Kidney | Epithelial | Adult | L | 24 | 1 | XTT | TetrazoliumSalt |  | Nontoxic | 0.845
IronOxide | I | Sphere | Silica-NH2 | Commercial | Negative | 114 | 199 |  |  | -9.77 | HK-2 | 30000 | H | Human | Kidney | Epithelial | Adult | L | 24 | 5 | XTT | TetrazoliumSalt |  | Nontoxic | 0.845
IronOxide | I | Sphere | Silica-NH2 | Commercial | Negative | 114 | 199 |  |  | -9.77 | HK-2 | 30000 | H | Human | Kidney | Epithelial | Adult | L | 24 | 25 | XTT | TetrazoliumSalt |  | Nontoxic | 0.845
IronOxide | I | Sphere | Silica-NH2 | Commercial | Negative | 114 | 199 |  |  | -9.77 | HK-2 | 30000 | H | Human | Kidney | Epithelial | Adult | L | 24 | 50 | XTT | TetrazoliumSalt |  | Nontoxic | 0.845
IronOxide | I | Sphere | Silica-NH2 | Commercial | Negative | 114 | 199 |  |  | -9.77 | HK-2 | 30000 | H | Human | Kidney | Epithelial | Adult | L | 24 | 100 | XTT | TetrazoliumSalt |  | Nontoxic | 0.845
IronOxide | I | Sphere | Silica-NH2 | Commercial | Negative | 114 | 199 |  |  | -9.77 | HK-2 | 30000 | H | Human | Kidney | Epithelial | Adult | L | 24 | 200 | XTT | TetrazoliumSalt |  | Nontoxic | 0.845
IronOxide | I | Sphere | Silica-NH2 | Commercial | Negative | 114 | 199 |  |  | -9.77 | HK-2 | 30000 | H | Human | Kidney | Epithelial | Adult | L | 24 | 400 | XTT | TetrazoliumSalt |  | Nontoxic | 0.845
Au | I | Sphere | Citrate | Chemical Reduction |  |  |  | 10 |  |  | HUVEC | 15000 | H | Human | Umbilical Vein | Endothelial | Embryonic | P | 24 | 50 | CCK-8 | TetrazoliumSalt |  | Nontoxic
Au | I | Sphere | Citrate | Chemical Reduction |  |  |  | 10 |  |  | HUVEC | 15000 | H | Human | Umbilical Vein | Endothelial | Embryonic | P | 24 | 100 | CCK-8 | TetrazoliumSalt |  | Nontoxic
Au | I | Sphere | Citrate | Chemical Reduction |  |  |  | 10 |  |  | HUVEC | 15000 | H | Human | Umbilical Vein | Endothelial | Embryonic | P | 24 | 200 | CCK-8 | TetrazoliumSalt |  | Nontoxic
Au | I | Sphere | Citrate | Chemical Reduction |  |  |  | 30 |  |  | HUVEC | 15000 | H | Human | Umbilical Vein | Endothelial | Embryonic | P | 24 | 50 | CCK-8 | TetrazoliumSalt |  | Nontoxic
Au | I | Sphere | Citrate | Chemical Reduction |  |  |  | 30 |  |  | HUVEC | 15000 | H | Human | Umbilical Vein | Endothelial | Embryonic | P | 24 | 100 | CCK-8 | TetrazoliumSalt |  | Nontoxic
Au | I | Sphere | Citrate | Chemical Reduction |  |  |  | 30 |  |  | HUVEC | 15000 | H | Human | Umbilical Vein | Endothelial | Embryonic | P | 24 | 200 | CCK-8 | TetrazoliumSalt |  | Nontoxic
Au | I | Sphere | Citrate | Chemical Reduction |  |  |  | 50 |  |  | HUVEC | 15000 | H | Human | Umbilical Vein | Endothelial | Embryonic | P | 24 | 50 | CCK-8 | TetrazoliumSalt |  | Nontoxic
Au | I | Sphere | Citrate | Chemical Reduction |  |  |  | 50 |  |  | HUVEC | 15000 | H | Human | Umbilical Vein | Endothelial | Embryonic | P | 24 | 100 | CCK-8 | TetrazoliumSalt |  | Nontoxic
Au | I | Sphere | Citrate | Chemical Reduction |  |  |  | 50 |  |  | HUVEC | 15000 | H | Human | Umbilical Vein | Endothelial | Embryonic | P | 24 | 200 | CCK-8 | TetrazoliumSalt |  | Nontoxic
Pt | I | Sphere | Citrate | Commercial |  | 5 |  |  |  |  | HUVEC | 15000 | H | Human | Umbilical Vein | Endothelial | Embryonic | P | 24 | 0.5 | CCK-8 | TetrazoliumSalt |  | Nontoxic
Pt | I | Sphere | Citrate | Commercial |  | 5 |  |  |  |  | HUVEC | 15000 | H | Human | Umbilical Vein | Endothelial | Embryonic | P | 24 | 1 | CCK-8 | TetrazoliumSalt |  | Nontoxic
Pt | I | Sphere | Citrate | Commercial |  | 5 |  |  |  |  | HUVEC | 15000 | H | Human | Umbilical Vein | Endothelial | Embryonic | P | 24 | 2 | CCK-8 | TetrazoliumSalt |  | Nontoxic
Pt | I | Sphere | Citrate | Commercial |  | 5 |  |  |  |  | HUVEC | 15000 | H | Human | Umbilical Vein | Endothelial | Embryonic | P | 24 | 4 | CCK-8 | TetrazoliumSalt |  | Nontoxic
Pt | I | Sphere | Citrate | Commercial |  | 30 |  |  |  |  | HUVEC | 15000 | H | Human | Umbilical Vein | Endothelial | Embryonic | P | 24 | 0.5 | CCK-8 | TetrazoliumSalt |  | Nontoxic
Pt | I | Sphere | Citrate | Commercial |  | 30 |  |  |  |  | HUVEC | 15000 | H | Human | Umbilical Vein | Endothelial | Embryonic | P | 24 | 1 | CCK-8 | TetrazoliumSalt |  | Nontoxic
Pt | I | Sphere | Citrate | Commercial |  | 30 |  |  |  |  | HUVEC | 15000 | H | Human | Umbilical Vein | Endothelial | Embryonic | P | 24 | 2 | CCK-8 | TetrazoliumSalt |  | Nontoxic
Pt | I | Sphere | Citrate | Commercial |  | 30 |  |  |  |  | HUVEC | 15000 | H | Human | Umbilical Vein | Endothelial | Embryonic | P | 24 | 4 | CCK-8 | TetrazoliumSalt |  | Nontoxic
Pt | I | Sphere | Citrate | Commercial |  | 70 |  |  |  |  | HUVEC | 15000 | H | Human | Umbilical Vein | Endothelial | Embryonic | P | 24 | 0.5 | CCK-8 | TetrazoliumSalt |  | Nontoxic
Pt | I | Sphere | Citrate | Commercial |  | 70 |  |  |  |  | HUVEC | 15000 | H | Human | Umbilical Vein | Endothelial | Embryonic | P | 24 | 1 | CCK-8 | TetrazoliumSalt |  | Nontoxic
Pt | I | Sphere | Citrate | Commercial |  | 70 |  |  |  |  | HUVEC | 15000 | H | Human | Umbilical Vein | Endothelial | Embryonic | P | 24 | 2 | CCK-8 | TetrazoliumSalt |  | Nontoxic
Pt | I | Sphere | Citrate | Commercial |  | 70 |  |  |  |  | HUVEC | 15000 | H | Human | Umbilical Vein | Endothelial | Embryonic | P | 24 | 4 | CCK-8 | TetrazoliumSalt |  | Nontoxic
SiO2 | I | Sphere | None | Commercial |  | 20 |  | 202.37 |  |  | HUVEC | 15000 | H | Human | Umbilical Vein | Endothelial | Embryonic | P | 24 | 6.25 | CCK-8 | TetrazoliumSalt |  | Nontoxic
SiO2 | I | Sphere | None | Commercial |  | 20 |  | 202.37 |  |  | HUVEC | 15000 | H | Human | Umbilical Vein | Endothelial | Embryonic | P | 24 | 12.5 | CCK-8 | TetrazoliumSalt |  | Nontoxic
SiO2 | I | Sphere | None | Commercial |  | 20 |  | 202.37 |  |  | HUVEC | 15000 | H | Human | Umbilical Vein | Endothelial | Embryonic | P | 24 | 25 | CCK-8 | TetrazoliumSalt |  | Nontoxic
SiO2 | I | Sphere | None | Commercial |  | 20 |  | 202.37 |  |  | HUVEC | 15000 | H | Human | Umbilical Vein | Endothelial | Embryonic | P | 24 | 50 | CCK-8 | TetrazoliumSalt |  | Nontoxic
SiO2 | I | Sphere | None | Commercial |  | 50 |  |  |  |  | HUVEC | 15000 | H | Human | Umbilical Vein | Endothelial | Embryonic | P | 24 | 6.25 | CCK-8 | TetrazoliumSalt |  | Nontoxic
SiO2 | I | Sphere | None | Commercial |  | 50 |  |  |  |  | HUVEC | 15000 | H | Human | Umbilical Vein | Endothelial | Embryonic | P | 24 | 12.5 | CCK-8 | TetrazoliumSalt |  | Nontoxic
SiO2 | I | Sphere | None | Commercial |  | 50 |  |  |  |  | HUVEC | 15000 | H | Human | Umbilical Vein | Endothelial | Embryonic | P | 24 | 25 | CCK-8 | TetrazoliumSalt |  | Nontoxic
SiO2 | I | Sphere | None | Commercial |  | 50 |  |  |  |  | HUVEC | 15000 | H | Human | Umbilical Vein | Endothelial | Embryonic | P | 24 | 50 | CCK-8 | TetrazoliumSalt |  | Nontoxic
SiO2 | I | Sphere | None | Commercial |  | 100 |  |  |  |  | HUVEC | 15000 | H | Human | Umbilical Vein | Endothelial | Embryonic | P | 24 | 6.25 | CCK-8 | TetrazoliumSalt |  | Nontoxic
SiO2 | I | Sphere | None | Commercial |  | 100 |  |  |  |  | HUVEC | 15000 | H | Human | Umbilical Vein | Endothelial | Embryonic | P | 24 | 12.5 | CCK-8 | TetrazoliumSalt |  | Nontoxic
SiO2 | I | Sphere | None | Commercial |  | 100 |  |  |  |  | HUVEC | 15000 | H | Human | Umbilical Vein | Endothelial | Embryonic | P | 24 | 25 | CCK-8 | TetrazoliumSalt |  | Nontoxic
SiO2 | I | Sphere | None | Commercial |  | 100 |  |  |  |  | HUVEC | 15000 | H | Human | Umbilical Vein | Endothelial | Embryonic | P | 24 | 50 | CCK-8 | TetrazoliumSalt |  | Nontoxic
TiO2 | I | Sphere | None | Commercial |  | 25 |  |  |  |  | HUVEC | 15000 | H | Human | Umbilical Vein | Endothelial | Embryonic | P | 24 | 6.25 | CCK-8 | TetrazoliumSalt |  | Nontoxic
TiO2 | I | Sphere | None | Commercial |  | 25 |  |  |  |  | HUVEC | 15000 | H | Human | Umbilical Vein | Endothelial | Embryonic | P | 24 | 12.5 | CCK-8 | TetrazoliumSalt |  | Nontoxic
TiO2 | I | Sphere | None | Commercial |  | 25 |  |  |  |  | HUVEC | 15000 | H | Human | Umbilical Vein | Endothelial | Embryonic | P | 24 | 25 | CCK-8 | TetrazoliumSalt |  | Nontoxic
TiO2 | I | Sphere | None | Commercial |  | 25 |  |  |  |  | HUVEC | 15000 | H | Human | Umbilical Vein | Endothelial | Embryonic | P | 24 | 50 | CCK-8 | TetrazoliumSalt |  | Toxic
TiO2 | I | Sphere | None | Commercial |  | 30 |  |  |  |  | HUVEC | 15000 | H | Human | Umbilical Vein | Endothelial | Embryonic | P | 24 | 6.25 | CCK-8 | TetrazoliumSalt |  | Nontoxic
TiO2 | I | Sphere | None | Commercial |  | 30 |  |  |  |  | HUVEC | 15000 | H | Human | Umbilical Vein | Endothelial | Embryonic | P | 24 | 12.5 | CCK-8 | TetrazoliumSalt |  | Nontoxic
TiO2 | I | Sphere | None | Commercial |  | 30 |  |  |  |  | HUVEC | 15000 | H | Human | Umbilical Vein | Endothelial | Embryonic | P | 24 | 25 | CCK-8 | TetrazoliumSalt |  | Nontoxic
TiO2 | I | Sphere | None | Commercial |  | 30 |  |  |  |  | HUVEC | 15000 | H | Human | Umbilical Vein | Endothelial | Embryonic | P | 24 | 50 | CCK-8 | TetrazoliumSalt |  | Nontoxic
TiO2 | I | Sphere | None | Commercial |  | 80 |  |  |  |  | HUVEC | 15000 | H | Human | Umbilical Vein | Endothelial | Embryonic | P | 24 | 6.25 | CCK-8 | TetrazoliumSalt |  | Nontoxic
TiO2 | I | Sphere | None | Commercial |  | 80 |  |  |  |  | HUVEC | 15000 | H | Human | Umbilical Vein | Endothelial | Embryonic | P | 24 | 12.5 | CCK-8 | TetrazoliumSalt |  | Nontoxic
TiO2 | I | Sphere | None | Commercial |  | 80 |  |  |  |  | HUVEC | 15000 | H | Human | Umbilical Vein | Endothelial | Embryonic | P | 24 | 25 | CCK-8 | TetrazoliumSalt |  | Nontoxic
TiO2 | I | Sphere | None | Commercial |  | 80 |  |  |  |  | HUVEC | 15000 | H | Human | Umbilical Vein | Endothelial | Embryonic | P | 24 | 50 | CCK-8 | TetrazoliumSalt |  | Nontoxic
TiO2 | I | Sphere | None | Commercial |  | 100 |  |  |  |  | HUVEC | 15000 | H | Human | Umbilical Vein | Endothelial | Embryonic | P | 24 | 6.25 | CCK-8 | TetrazoliumSalt |  | Nontoxic
TiO2 | I | Sphere | None | Commercial |  | 100 |  |  |  |  | HUVEC | 15000 | H | Human | Umbilical Vein | Endothelial | Embryonic | P | 24 | 12.5 | CCK-8 | TetrazoliumSalt |  | Nontoxic
TiO2 | I | Sphere | None | Commercial |  | 100 |  |  |  |  | HUVEC | 15000 | H | Human | Umbilical Vein | Endothelial | Embryonic | P | 24 | 25 | CCK-8 | TetrazoliumSalt |  | Nontoxic
TiO2 | I | Sphere | None | Commercial |  | 100 |  |  |  |  | HUVEC | 15000 | H | Human | Umbilical Vein | Endothelial | Embryonic | P | 24 | 50 | CCK-8 | TetrazoliumSalt |  | Nontoxic
MWCNT | C | Nanotube | COOH | Oxidation/Sonication |  |  |  | 128.5 |  |  | HUVEC | 15000 | H | Human | Umbilical Vein | Endothelial | Embryonic | P | 24 | 7.5 | CCK-8 | TetrazoliumSalt |  | Nontoxic
MWCNT | C | Nanotube | COOH | Oxidation/Sonication |  |  |  | 128.5 |  |  | HUVEC | 15000 | H | Human | Umbilical Vein | Endothelial | Embryonic | P | 24 | 15 | CCK-8 | TetrazoliumSalt |  | Nontoxic
MWCNT | C | Nanotube | COOH | Oxidation/Sonication |  |  |  | 128.5 |  |  | HUVEC | 15000 | H | Human | Umbilical Vein | Endothelial | Embryonic | P | 24 | 30 | CCK-8 | TetrazoliumSalt |  | Nontoxic
MWCNT | C | Nanotube | COOH | Oxidation/Sonication |  |  |  | 128.5 |  |  | HUVEC | 15000 | H | Human | Umbilical Vein | Endothelial | Embryonic | P | 24 | 60 | CCK-8 | TetrazoliumSalt |  | Nontoxic
IronOxide | I | Sphere | Dextran | Commercial |  | 30.15 |  |  |  |  | HUVEC | 15000 | H | Human | Umbilical Vein | Endothelial | Embryonic | P | 24 | 30 | CCK-8 | TetrazoliumSalt |  | Nontoxic
IronOxide | I | Sphere | Dextran | Commercial |  | 30.15 |  |  |  |  | HUVEC | 15000 | H | Human | Umbilical Vein | Endothelial | Embryonic | P | 24 | 60 | CCK-8 | TetrazoliumSalt |  | Nontoxic
IronOxide | I | Sphere | Dextran | Commercial |  | 30.15 |  |  |  |  | HUVEC | 15000 | H | Human | Umbilical Vein | Endothelial | Embryonic | P | 24 | 120 | CCK-8 | TetrazoliumSalt |  | Nontoxic
IronOxide | I | Sphere | Dextran | Commercial |  | 30.15 |  |  |  |  | HUVEC | 15000 | H | Human | Umbilical Vein | Endothelial | Embryonic | P | 24 | 240 | CCK-8 | TetrazoliumSalt |  | Nontoxic
IronOxide | I | Sphere | DMSA | Commercial |  | 45.3 |  |  |  |  | HUVEC | 15000 | H | Human | Umbilical Vein | Endothelial | Embryonic | P | 24 | 30 | CCK-8 | TetrazoliumSalt |  | Nontoxic
IronOxide | I | Sphere | DMSA | Commercial |  | 45.3 |  |  |  |  | HUVEC | 15000 | H | Human | Umbilical Vein | Endothelial | Embryonic | P | 24 | 60 | CCK-8 | TetrazoliumSalt |  | Nontoxic
IronOxide | I | Sphere | DMSA | Commercial |  | 45.3 |  |  |  |  | HUVEC | 15000 | H | Human | Umbilical Vein | Endothelial | Embryonic | P | 24 | 120 | CCK-8 | TetrazoliumSalt |  | Toxic
IronOxide | I | Sphere | DMSA | Commercial |  | 45.3 |  |  |  |  | HUVEC | 15000 | H | Human | Umbilical Vein | Endothelial | Embryonic | P | 24 | 240 | CCK-8 | TetrazoliumSalt |  | Toxic
Au | I | Sphere | MSA | Chemical Reduction | Negative | 1.5 | 1.8 |  |  |  | WA09 |  | H | Human | Embryo | Spindle | Embryonic | L | 24 | 10 | Live/Dead | TrypanBlue |  | Toxic
Au | I | Sphere | MSA | Chemical Reduction | Negative | 4.2 | 4.2 | 7.6 |  |  | WA09 |  | H | Human | Embryo | Spindle | Embryonic | L | 24 | 10 | Live/Dead | TrypanBlue |  | Nontoxic
Au | I | Sphere | Citrate | Chemical Reduction | Negative | 13.6 | 18.8 | 21.2 |  |  | WA09 |  | H | Human | Embryo | Spindle | Embryonic | L | 24 | 10 | Live/Dead | TrypanBlue |  | Nontoxic
Au | I | Sphere | MSA | Chemical Reduction | Negative | 1.5 | 1.8 |  |  |  | WA09 | 100000 | H | Human | Embryo | Spindle | Embryonic | L | 24 | 10 | MTT | TetrazoliumSalt |  | Toxic
Au | I | Sphere | MSA | Chemical Reduction | Negative | 4.2 | 4.2 | 7.6 |  |  | WA09 | 100000 | H | Human | Embryo | Spindle | Embryonic | L | 24 | 10 | MTT | TetrazoliumSalt |  | Nontoxic
Au | I | Sphere | Citrate | Chemical Reduction | Negative | 13.6 | 18.8 | 21.2 |  |  | WA09 | 100000 | H | Human | Embryo | Spindle | Embryonic | L | 24 | 10 | MTT | TetrazoliumSalt |  | Nontoxic
Au | I | Sphere | MSA | Chemical Reduction | Negative | 1.5 | 1.8 |  |  |  | WA09 |  | H | Human | Embryo | Spindle | Embryonic | L | 24 | 0.001 | Live/Dead | TrypanBlue |  | Nontoxic
Au | I | Sphere | MSA | Chemical Reduction | Negative | 1.5 | 1.8 |  |  |  | WA09 |  | H | Human | Embryo | Spindle | Embryonic | L | 24 | 0.01 | Live/Dead | TrypanBlue |  | Nontoxic
Au | I | Sphere | MSA | Chemical Reduction | Negative | 1.5 | 1.8 |  |  |  | WA09 |  | H | Human | Embryo | Spindle | Embryonic | L | 24 | 0.1 | Live/Dead | TrypanBlue |  | Nontoxic
Au | I | Sphere | MSA | Chemical Reduction | Negative | 1.5 | 1.8 |  |  |  | WA09 |  | H | Human | Embryo | Spindle | Embryonic | L | 24 | 1 | Live/Dead | TrypanBlue |  | Nontoxic
Au | I | Sphere | MSA | Chemical Reduction | Negative | 1.5 | 1.8 |  |  |  | WA09 |  | H | Human | Embryo | Spindle | Embryonic | L | 24 | 10 | Live/Dead | TrypanBlue |  | Toxic
Au | I | Sphere | MSA | Chemical Reduction | Negative | 1.5 | 1.8 |  |  |  | WA09 | 100000 | H | Human | Embryo | Spindle | Embryonic | L | 24 | 0.001 | MTT | TetrazoliumSalt |  | Nontoxic
Au | I | Sphere | MSA | Chemical Reduction | Negative | 1.5 | 1.8 |  |  |  | WA09 | 100000 | H | Human | Embryo | Spindle | Embryonic | L | 24 | 0.01 | MTT | TetrazoliumSalt |  | Nontoxic
Au | I | Sphere | MSA | Chemical Reduction | Negative | 1.5 | 1.8 |  |  |  | WA09 | 100000 | H | Human | Embryo | Spindle | Embryonic | L | 24 | 0.1 | MTT | TetrazoliumSalt |  | Nontoxic
Au | I | Sphere | MSA | Chemical Reduction | Negative | 1.5 | 1.8 |  |  |  | WA09 | 100000 | H | Human | Embryo | Spindle | Embryonic | L | 24 | 1 | MTT | TetrazoliumSalt |  | Toxic
Au | I | Sphere | MSA | Chemical Reduction | Negative | 1.5 | 1.8 |  |  |  | WA09 | 100000 | H | Human | Embryo | Spindle | Embryonic | L | 24 | 10 | MTT | TetrazoliumSalt |  | Toxic
Dendrimer | O | Sphere | None | Commercial |  |  | 0.84 |  |  |  | WA09 |  | H | Human | Embryo | Spindle | Embryonic | L | 24 | 10 | Live/Dead | TrypanBlue |  | Nontoxic
Dendrimer | O | Sphere | None | Commercial |  |  | 1.4 |  |  |  | WA09 |  | H | Human | Embryo | Spindle | Embryonic | L | 24 | 10 | Live/Dead | TrypanBlue |  | Nontoxic
Au | I | Sphere | None | Biosynthesis | Negative | 6 |  |  |  |  | HeLa | 5000 | H | Human | Cervix | Epithelial | Adult | L | 24 | 50 | MTT | TetrazoliumSalt |  | Nontoxic
Au | I | Sphere | None | Biosynthesis | Negative | 6 |  |  |  |  | HeLa | 5000 | H | Human | Cervix | Epithelial | Adult | L | 24 | 100 | MTT | TetrazoliumSalt |  | Nontoxic
Au | I | Sphere | None | Biosynthesis | Negative | 6 |  |  |  |  | HeLa | 5000 | H | Human | Cervix | Epithelial | Adult | L | 24 | 200 | MTT | TetrazoliumSalt |  | Toxic
Au | I | Sphere | None | Biosynthesis | Negative | 6 |  |  |  |  | HeLa | 5000 | H | Human | Cervix | Epithelial | Adult | L | 24 | 400 | MTT | TetrazoliumSalt |  | Toxic
Au | I | Sph/Hex/Ova | Citrate | Chemical Reduction |  | 12.5 |  |  |  |  | HeLa | 5000 | H | Human | Cervix | Epithelial | Adult | L | 24 | 50 | MTT | TetrazoliumSalt |  | Nontoxic
Au | I | Sph/Hex/Ova | Citrate | Chemical Reduction |  | 12.5 |  |  |  |  | HeLa | 5000 | H | Human | Cervix | Epithelial | Adult | L | 24 | 100 | MTT | TetrazoliumSalt |  | Nontoxic
Au | I | Sph/Hex/Ova | Citrate | Chemical Reduction |  | 12.5 |  |  |  |  | HeLa | 5000 | H | Human | Cervix | Epithelial | Adult | L | 24 | 200 | MTT | TetrazoliumSalt |  | Nontoxic
Au | I | Sph/Hex/Ova | Citrate | Chemical Reduction |  | 12.5 |  |  |  |  | HeLa | 5000 | H | Human | Cervix | Epithelial | Adult | L | 24 | 400 | MTT | TetrazoliumSalt |  | Nontoxic
Au | I | Sphere | None | Biosynthesis | Negative | 6 |  |  |  |  | HEK293 | 5000 | H | Human | Kidney | Epithelial | Embryonic | L | 24 | 50 | MTT | TetrazoliumSalt |  | Nontoxic
Au | I | Sphere | None | Biosynthesis | Negative | 6 |  |  |  |  | HEK293 | 5000 | H | Human | Kidney | Epithelial | Embryonic | L | 24 | 100 | MTT | TetrazoliumSalt |  | Nontoxic
Au | I | Sphere | None | Biosynthesis | Negative | 6 |  |  |  |  | HEK293 | 5000 | H | Human | Kidney | Epithelial | Embryonic | L | 24 | 200 | MTT | TetrazoliumSalt |  | Nontoxic
Au | I | Sphere | None | Biosynthesis | Negative | 6 |  |  |  |  | HEK293 | 5000 | H | Human | Kidney | Epithelial | Embryonic | L | 24 | 400 | MTT | TetrazoliumSalt |  | Nontoxic
Au | I | Sph/Hex/Ova | Citrate | Chemical Reduction |  | 12.5 |  |  |  |  | HEK293 | 5000 | H | Human | Kidney | Epithelial | Embryonic | L | 24 | 50 | MTT | TetrazoliumSalt |  | Nontoxic
Au | I | Sph/Hex/Ova | Citrate | Chemical Reduction |  | 12.5 |  |  |  |  | HEK293 | 5000 | H | Human | Kidney | Epithelial | Embryonic | L | 24 | 100 | MTT | TetrazoliumSalt |  | Nontoxic
Au | I | Sph/Hex/Ova | Citrate | Chemical Reduction |  | 12.5 |  |  |  |  | HEK293 | 5000 | H | Human | Kidney | Epithelial | Embryonic | L | 24 | 200 | MTT | TetrazoliumSalt |  | Nontoxic
Au | I | Sph/Hex/Ova | Citrate | Chemical Reduction |  | 12.5 |  |  |  |  | HEK293 | 5000 | H | Human | Kidney | Epithelial | Embryonic | L | 24 | 400 | MTT | TetrazoliumSalt |  | Toxic
Au | I | Sphere | None | Biosynthesis | Negative | 6 |  |  |  |  | H1299 | 5000 | H | Human | Lung | Epithelial | Adult | L | 24 | 50 | MTT | TetrazoliumSalt |  | Nontoxic
Au | I | Sphere | None | Biosynthesis | Negative | 6 |  |  |  |  | H1299 | 5000 | H | Human | Lung | Epithelial | Adult | L | 24 | 100 | MTT | TetrazoliumSalt |  | Nontoxic
Au | I | Sphere | None | Biosynthesis | Negative | 6 |  |  |  |  | H1299 | 5000 | H | Human | Lung | Epithelial | Adult | L | 24 | 200 | MTT | TetrazoliumSalt |  | Nontoxic
Au | I | Sphere | None | Biosynthesis | Negative | 6 |  |  |  |  | H1299 | 5000 | H | Human | Lung | Epithelial | Adult | L | 24 | 400 | MTT | TetrazoliumSalt |  | Toxic
Au | I | Sph/Hex/Ova | Citrate | Chemical Reduction |  | 12.5 |  |  |  |  | H1299 | 5000 | H | Human | Lung | Epithelial | Adult | L | 24 | 50 | MTT | TetrazoliumSalt |  | Nontoxic
Au | I | Sph/Hex/Ova | Citrate | Chemical Reduction |  | 12.5 |  |  |  |  | H1299 | 5000 | H | Human | Lung | Epithelial | Adult | L | 24 | 100 | MTT | TetrazoliumSalt |  | Nontoxic
Au | I | Sph/Hex/Ova | Citrate | Chemical Reduction |  | 12.5 |  |  |  |  | H1299 | 5000 | H | Human | Lung | Epithelial | Adult | L | 24 | 200 | MTT | TetrazoliumSalt |  | Nontoxic
Au | I | Sph/Hex/Ova | Citrate | Chemical Reduction |  | 12.5 |  |  |  |  | H1299 | 5000 | H | Human | Lung | Epithelial | Adult | L | 24 | 400 | MTT | TetrazoliumSalt |  | Nontoxic
Au | I | Sphere | None | Biosynthesis | Negative | 6 |  |  |  |  | MCF-7 | 5000 | H | Human | Breast | Epithelial | Adult | L | 24 | 50 | MTT | TetrazoliumSalt |  | Nontoxic
Au | I | Sphere | None | Biosynthesis | Negative | 6 |  |  |  |  | MCF-7 | 5000 | H | Human | Breast | Epithelial | Adult | L | 24 | 100 | MTT | TetrazoliumSalt |  | Nontoxic
Au | I | Sphere | None | Biosynthesis | Negative | 6 |  |  |  |  | MCF-7 | 5000 | H | Human | Breast | Epithelial | Adult | L | 24 | 200 | MTT | TetrazoliumSalt |  | Toxic
Au | I | Sphere | None | Biosynthesis | Negative | 6 |  |  |  |  | MCF-7 | 5000 | H | Human | Breast | Epithelial | Adult | L | 24 | 400 | MTT | TetrazoliumSalt |  | Toxic
Au | I | Sph/Hex/Ova | Citrate | Chemical Reduction |  | 12.5 |  |  |  |  | MCF-7 | 5000 | H | Human | Breast | Epithelial | Adult | L | 24 | 50 | MTT | TetrazoliumSalt |  | Nontoxic
Au | I | Sph/Hex/Ova | Citrate | Chemical Reduction |  | 12.5 |  |  |  |  | MCF-7 | 5000 | H | Human | Breast | Epithelial | Adult | L | 24 | 100 | MTT | TetrazoliumSalt |  | Nontoxic
Au | I | Sph/Hex/Ova | Citrate | Chemical Reduction |  | 12.5 |  |  |  |  | MCF-7 | 5000 | H | Human | Breast | Epithelial | Adult | L | 24 | 200 | MTT | TetrazoliumSalt |  | Nontoxic
Au | I | Sph/Hex/Ova | Citrate | Chemical Reduction |  | 12.5 |  |  |  |  | MCF-7 | 5000 | H | Human | Breast | Epithelial | Adult | L | 24 | 400 | MTT | TetrazoliumSalt |  | Nontoxic
Au | I | Sphere | None | Biosynthesis | Negative | 6 |  |  |  |  | A549 | 5000 | H | Human | Lung | Epithelial | Adult | L | 24 | 50 | MTT | TetrazoliumSalt |  | Nontoxic
Au | I | Sphere | None | Biosynthesis | Negative | 6 |  |  |  |  | A549 | 5000 | H | Human | Lung | Epithelial | Adult | L | 24 | 100 | MTT | TetrazoliumSalt |  | Nontoxic
Au | I | Sphere | None | Biosynthesis | Negative | 6 |  |  |  |  | A549 | 5000 | H | Human | Lung | Epithelial | Adult | L | 24 | 200 | MTT | TetrazoliumSalt |  | Nontoxic
Au | I | Sphere | None | Biosynthesis | Negative | 6 |  |  |  |  | A549 | 5000 | H | Human | Lung | Epithelial | Adult | L | 24 | 400 | MTT | TetrazoliumSalt |  | Toxic
Au | I | Sph/Hex/Ova | Citrate | Chemical Reduction |  | 12.5 |  |  |  |  | A549 | 5000 | H | Human | Lung | Epithelial | Adult | L | 24 | 50 | MTT | TetrazoliumSalt |  | Nontoxic
Au | I | Sph/Hex/Ova | Citrate | Chemical Reduction |  | 12.5 |  |  |  |  | A549 | 5000 | H | Human | Lung | Epithelial | Adult | L | 24 | 100 | MTT | TetrazoliumSalt |  | Nontoxic
Au | I | Sph/Hex/Ova | Citrate | Chemical Reduction |  | 12.5 |  |  |  |  | A549 | 5000 | H | Human | Lung | Epithelial | Adult | L | 24 | 200 | MTT | TetrazoliumSalt |  | Nontoxic
Au | I | Sph/Hex/Ova | Citrate | Chemical Reduction |  | 12.5 |  |  |  |  | A549 | 5000 | H | Human | Lung | Epithelial | Adult | L | 24 | 400 | MTT | TetrazoliumSalt |  | Nontoxic
Ag | I | Sphere | CYS | Chemical Reduction | Negative |  | 8 |  | -56.9 |  | L929 | 5000 | A | Mouse | SubcutaneousConnectiveTissue | Fibroblast | Adult | L | 24 | 1 | MTT | TetrazoliumSalt |  | Nontoxic
Ag | I | Sphere | CYS | Chemical Reduction | Negative |  | 8 |  | -56.9 |  | L929 | 5000 | A | Mouse | SubcutaneousConnectiveTissue | Fibroblast | Adult | L | 24 | 5 | MTT | TetrazoliumSalt |  | Nontoxic
Ag | I | Sphere | CYS | Chemical Reduction | Negative |  | 8 |  | -56.9 |  | L929 | 5000 | A | Mouse | SubcutaneousConnectiveTissue | Fibroblast | Adult | L | 24 | 10 | MTT | TetrazoliumSalt |  | Nontoxic
Ag | I | Sphere | CYS | Chemical Reduction | Negative |  | 8 |  | -56.9 |  | L929 | 5000 | A | Mouse | SubcutaneousConnectiveTissue | Fibroblast | Adult | L | 24 | 25 | MTT | TetrazoliumSalt |  | Nontoxic
Ag | I | Sphere | CYS | Chemical Reduction | Negative |  | 8 |  | -56.9 |  | L929 | 5000 | A | Mouse | SubcutaneousConnectiveTissue | Fibroblast | Adult | L | 24 | 50 | MTT | TetrazoliumSalt |  | Toxic
Ag | I | Sphere | CYS | Chemical Reduction | Negative |  | 8 |  | -56.9 |  | L929 | 5000 | A | Mouse | SubcutaneousConnectiveTissue | Fibroblast | Adult | L | 24 | 75 | MTT | TetrazoliumSalt |  | Toxic
Ag | I | Sphere | CYS | Chemical Reduction | Negative |  | 8 |  | -56.9 |  | L929 | 5000 | A | Mouse | SubcutaneousConnectiveTissue | Fibroblast | Adult | L | 24 | 100 | MTT | TetrazoliumSalt |  | Toxic
Ag | I | Sphere | GSH | Chemical Reduction | Negative |  | 6 |  | -50.9 |  | L929 | 5000 | A | Mouse | SubcutaneousConnectiveTissue | Fibroblast | Adult | L | 24 | 1 | MTT | TetrazoliumSalt |  | Nontoxic
Ag | I | Sphere | GSH | Chemical Reduction | Negative |  | 6 |  | -50.9 |  | L929 | 5000 | A | Mouse | SubcutaneousConnectiveTissue | Fibroblast | Adult | L | 24 | 5 | MTT | TetrazoliumSalt |  | Nontoxic
Ag | I | Sphere | GSH | Chemical Reduction | Negative |  | 6 |  | -50.9 |  | L929 | 5000 | A | Mouse | SubcutaneousConnectiveTissue | Fibroblast | Adult | L | 24 | 10 | MTT | TetrazoliumSalt |  | Nontoxic
Ag | I | Sphere | GSH | Chemical Reduction | Negative |  | 6 |  | -50.9 |  | L929 | 5000 | A | Mouse | SubcutaneousConnectiveTissue | Fibroblast | Adult | L | 24 | 25 | MTT | TetrazoliumSalt |  | Toxic
Ag | I | Sphere | GSH | Chemical Reduction | Negative |  | 6 |  | -50.9 |  | L929 | 5000 | A | Mouse | SubcutaneousConnectiveTissue | Fibroblast | Adult | L | 24 | 50 | MTT | TetrazoliumSalt |  | Toxic
Ag | I | Sphere | GSH | Chemical Reduction | Negative |  | 6 |  | -50.9 |  | L929 | 5000 | A | Mouse | SubcutaneousConnectiveTissue | Fibroblast | Adult | L | 24 | 75 | MTT | TetrazoliumSalt |  | Toxic
Ag | I | Sphere | GSH | Chemical Reduction | Negative |  | 6 |  | -50.9 |  | L929 | 5000 | A | Mouse | SubcutaneousConnectiveTissue | Fibroblast | Adult | L | 24 | 100 | MTT | TetrazoliumSalt |  | Toxic
Au | I | Sphere | CYS | Chemical Reduction | Negative |  | 25.76 |  | -46.8 |  | L929 | 5000 | A | Mouse | SubcutaneousConnectiveTissue | Fibroblast | Adult | L | 24 | 1 | MTT | TetrazoliumSalt |  | Nontoxic
Au | I | Sphere | CYS | Chemical Reduction | Negative |  | 25.76 |  | -46.8 |  | L929 | 5000 | A | Mouse | SubcutaneousConnectiveTissue | Fibroblast | Adult | L | 24 | 5 | MTT | TetrazoliumSalt |  | Nontoxic
Au | I | Sphere | CYS | Chemical Reduction | Negative |  | 25.76 |  | -46.8 |  | L929 | 5000 | A | Mouse | SubcutaneousConnectiveTissue | Fibroblast | Adult | L | 24 | 10 | MTT | TetrazoliumSalt |  | Nontoxic
Au | I | Sphere | CYS | Chemical Reduction | Negative |  | 25.76 |  | -46.8 |  | L929 | 5000 | A | Mouse | SubcutaneousConnectiveTissue | Fibroblast | Adult | L | 24 | 25 | MTT | TetrazoliumSalt |  | Nontoxic
Au | I | Sphere | CYS | Chemical Reduction | Negative |  | 25.76 |  | -46.8 |  | L929 | 5000 | A | Mouse | SubcutaneousConnectiveTissue | Fibroblast | Adult | L | 24 | 50 | MTT | TetrazoliumSalt |  | Nontoxic
Au | I | Sphere | CYS | Chemical Reduction | Negative |  | 25.76 |  | -46.8 |  | L929 | 5000 | A | Mouse | SubcutaneousConnectiveTissue | Fibroblast | Adult | L | 24 | 100 | MTT | TetrazoliumSalt |  | Nontoxic
Au | I | Sphere | CYS | Chemical Reduction | Negative |  | 25.76 |  | -46.8 |  | L929 | 5000 | A | Mouse | SubcutaneousConnectiveTissue | Fibroblast | Adult | L | 24 | 300 | MTT | TetrazoliumSalt |  | Nontoxic
Au | I | Sphere | GSH | Chemical Reduction | Negative |  | 43.17 |  | -58 |  | L929 | 5000 | A | Mouse | SubcutaneousConnectiveTissue | Fibroblast | Adult | L | 24 | 1 | MTT | TetrazoliumSalt |  | Nontoxic
Au | I | Sphere | GSH | Chemical Reduction | Negative |  | 43.17 |  | -58 |  | L929 | 5000 | A | Mouse | SubcutaneousConnectiveTissue | Fibroblast | Adult | L | 24 | 5 | MTT | TetrazoliumSalt |  | Nontoxic
Au | I | Sphere | GSH | Chemical Reduction | Negative |  | 43.17 |  | -58 |  | L929 | 5000 | A | Mouse | SubcutaneousConnectiveTissue | Fibroblast | Adult | L | 24 | 10 | MTT | TetrazoliumSalt |  | Nontoxic
Au | I | Sphere | GSH | Chemical Reduction | Negative |  | 43.17 |  | -58 |  | L929 | 5000 | A | Mouse | SubcutaneousConnectiveTissue | Fibroblast | Adult | L | 24 | 25 | MTT | TetrazoliumSalt |  | Nontoxic
Au | I | Sphere | GSH | Chemical Reduction | Negative |  | 43.17 |  | -58 |  | L929 | 5000 | A | Mouse | SubcutaneousConnectiveTissue | Fibroblast | Adult | L | 24 | 50 | MTT | TetrazoliumSalt |  | Nontoxic
Au | I | Sphere | GSH | Chemical Reduction | Negative |  | 43.17 |  | -58 |  | L929 | 5000 | A | Mouse | SubcutaneousConnectiveTissue | Fibroblast | Adult | L | 24 | 100 | MTT | TetrazoliumSalt |  | Nontoxic
Au | I | Sphere | GSH | Chemical Reduction | Negative |  | 43.17 |  | -58 |  | L929 | 5000 | A | Mouse | SubcutaneousConnectiveTissue | Fibroblast | Adult | L | 24 | 300 | MTT | TetrazoliumSalt |  | Nontoxic
Au | I | Rod | None | Seed-Mediated Growth Method |  | 18 |  |  |  |  | hFOB1.19 | 10000 | H | Human | Bone | Osteoblast | Fetus | L | 24 | 0.3 | MTT | TetrazoliumSalt | 2.17 | Nontoxic
Au | I | Rod | None | Seed-Mediated Growth Method |  | 18 |  |  |  |  | hFOB1.19 | 10000 | H | Human | Bone | Osteoblast | Fetus | L | 24 | 0.6 | MTT | TetrazoliumSalt | 2.17 | Nontoxic
Au | I | Rod | None | Seed-Mediated Growth Method |  | 18 |  |  |  |  | hFOB1.19 | 10000 | H | Human | Bone | Osteoblast | Fetus | L | 24 | 1.2 | MTT | TetrazoliumSalt | 2.17 | Nontoxic
Au | I | Rod | None | Seed-Mediated Growth Method |  | 18 |  |  |  |  | hFOB1.19 | 10000 | H | Human | Bone | Osteoblast | Fetus | L | 24 | 2.5 | MTT | TetrazoliumSalt | 2.17 | Nontoxic
Au | I | Rod | None | Seed-Mediated Growth Method |  | 18 |  |  |  |  | hFOB1.19 | 10000 | H | Human | Bone | Osteoblast | Fetus | L | 24 | 5 | MTT | TetrazoliumSalt | 2.17 | Nontoxic
Au | I | Star | None | Chemical Reduction |  | 215 |  |  |  |  | hFOB1.19 | 10000 | H | Human | Bone | Osteoblast | Fetus | L | 24 | 0.3 | MTT | TetrazoliumSalt |  | Nontoxic
Au | I | Star | None | Chemical Reduction |  | 215 |  |  |  |  | hFOB1.19 | 10000 | H | Human | Bone | Osteoblast | Fetus | L | 24 | 0.6 | MTT | TetrazoliumSalt |  | Nontoxic
Au | I | Star | None | Chemical Reduction |  | 215 |  |  |  |  | hFOB1.19 | 10000 | H | Human | Bone | Osteoblast | Fetus | L | 24 | 1.2 | MTT | TetrazoliumSalt |  | Nontoxic
Au | I | Star | None | Chemical Reduction |  | 215 |  |  |  |  | hFOB1.19 | 10000 | H | Human | Bone | Osteoblast | Fetus | L | 24 | 2.5 | MTT | TetrazoliumSalt |  | Toxic
Au | I | Star | None | Chemical Reduction |  | 215 |  |  |  |  | hFOB1.19 | 10000 | H | Human | Bone | Osteoblast | Fetus | L | 24 | 5 | MTT | TetrazoliumSalt |  | Toxic
Au | I | Sphere | None | Chemical Reduction |  | 6.3 |  |  |  |  | hFOB1.19 | 10000 | H | Human | Bone | Osteoblast | Fetus | L | 24 | 0.3 | MTT | TetrazoliumSalt |  | Nontoxic
Au | I | Sphere | None | Chemical Reduction |  | 6.3 |  |  |  |  | hFOB1.19 | 10000 | H | Human | Bone | Osteoblast | Fetus | L | 24 | 0.6 | MTT | TetrazoliumSalt |  | Nontoxic
Au | I | Sphere | None | Chemical Reduction |  | 6.3 |  |  |  |  | hFOB1.19 | 10000 | H | Human | Bone | Osteoblast | Fetus | L | 24 | 1.2 | MTT | TetrazoliumSalt |  | Nontoxic
Au | I | Sphere | None | Chemical Reduction |  | 6.3 |  |  |  |  | hFOB1.19 | 10000 | H | Human | Bone | Osteoblast | Fetus | L | 24 | 2.5 | MTT | TetrazoliumSalt |  | Nontoxic
Au | I | Sphere | None | Chemical Reduction |  | 6.3 |  |  |  |  | hFOB1.19 | 10000 | H | Human | Bone | Osteoblast | Fetus | L | 24 | 5 | MTT | TetrazoliumSalt |  | Nontoxic
Au | I | Rod | None | Seed-Mediated Growth Method |  | 18 |  |  |  |  | hFOB1.19 | 10000 | H | Human | Bone | Osteoblast | Fetus | L | 24 | 0.3 | NRU | NeutralRed | 2.17 | Nontoxic
Au | I | Rod | None | Seed-Mediated Growth Method |  | 18 |  |  |  |  | hFOB1.19 | 10000 | H | Human | Bone | Osteoblast | Fetus | L | 24 | 0.6 | NRU | NeutralRed | 2.17 | Nontoxic
Au | I | Rod | None | Seed-Mediated Growth Method |  | 18 |  |  |  |  | hFOB1.19 | 10000 | H | Human | Bone | Osteoblast | Fetus | L | 24 | 1.2 | NRU | NeutralRed | 2.17 | Nontoxic
Au | I | Rod | None | Seed-Mediated Growth Method |  | 18 |  |  |  |  | hFOB1.19 | 10000 | H | Human | Bone | Osteoblast | Fetus | L | 24 | 2.5 | NRU | NeutralRed | 2.17 | Nontoxic
Au | I | Rod | None | Seed-Mediated Growth Method |  | 18 |  |  |  |  | hFOB1.19 | 10000 | H | Human | Bone | Osteoblast | Fetus | L | 24 | 5 | NRU | NeutralRed | 2.17 | Nontoxic
Au | I | Star | None | Chemical Reduction |  | 215 |  |  |  |  | hFOB1.19 | 10000 | H | Human | Bone | Osteoblast | Fetus | L | 24 | 0.3 | NRU | NeutralRed |  | Nontoxic
Au | I | Star | None | Chemical Reduction |  | 215 |  |  |  |  | hFOB1.19 | 10000 | H | Human | Bone | Osteoblast | Fetus | L | 24 | 0.6 | NRU | NeutralRed |  | Nontoxic
Au | I | Star | None | Chemical Reduction |  | 215 |  |  |  |  | hFOB1.19 | 10000 | H | Human | Bone | Osteoblast | Fetus | L | 24 | 1.2 | NRU | NeutralRed |  | Nontoxic
Au | I | Star | None | Chemical Reduction |  | 215 |  |  |  |  | hFOB1.19 | 10000 | H | Human | Bone | Osteoblast | Fetus | L | 24 | 2.5 | NRU | NeutralRed |  | Nontoxic
Au | I | Star | None | Chemical Reduction |  | 215 |  |  |  |  | hFOB1.19 | 10000 | H | Human | Bone | Osteoblast | Fetus | L | 24 | 5 | NRU | NeutralRed |  | Toxic
Au | I | Sphere | None | Chemical Reduction |  | 6.3 |  |  |  |  | hFOB1.19 | 10000 | H | Human | Bone | Osteoblast | Fetus | L | 24 | 0.3 | NRU | NeutralRed |  | Nontoxic
Au | I | Sphere | None | Chemical Reduction |  | 6.3 |  |  |  |  | hFOB1.19 | 10000 | H | Human | Bone | Osteoblast | Fetus | L | 24 | 0.6 | NRU | NeutralRed |  | Nontoxic
Au | I | Sphere | None | Chemical Reduction |  | 6.3 |  |  |  |  | hFOB1.19 | 10000 | H | Human | Bone | Osteoblast | Fetus | L | 24 | 1.2 | NRU | NeutralRed |  | Nontoxic
Au | I | Sphere | None | Chemical Reduction |  | 6.3 |  |  |  |  | hFOB1.19 | 10000 | H | Human | Bone | Osteoblast | Fetus | L | 24 | 2.5 | NRU | NeutralRed |  | Nontoxic
Au | I | Sphere | None | Chemical Reduction |  | 6.3 |  |  |  |  | hFOB1.19 | 10000 | H | Human | Bone | Osteoblast | Fetus | L | 24 | 5 | NRU | NeutralRed |  | Nontoxic
Au | I | Rod | None | Seed-Mediated Growth Method |  | 18 |  |  |  |  | MG-63 | 10000 | H | Human | Bone | Fibroblast | Adult | L | 24 | 0.3 | MTT | TetrazoliumSalt | 2.17 | Nontoxic
Au | I | Rod | None | Seed-Mediated Growth Method |  | 18 |  |  |  |  | MG-63 | 10000 | H | Human | Bone | Fibroblast | Adult | L | 24 | 0.6 | MTT | TetrazoliumSalt | 2.17 | Nontoxic
Au | I | Rod | None | Seed-Mediated Growth Method |  | 18 |  |  |  |  | MG-63 | 10000 | H | Human | Bone | Fibroblast | Adult | L | 24 | 1.2 | MTT | TetrazoliumSalt | 2.17 | Nontoxic
Au | I | Rod | None | Seed-Mediated Growth Method |  | 18 |  |  |  |  | MG-63 | 10000 | H | Human | Bone | Fibroblast | Adult | L | 24 | 2.5 | MTT | TetrazoliumSalt | 2.17 | Nontoxic
Au | I | Rod | None | Seed-Mediated Growth Method |  | 18 |  |  |  |  | MG-63 | 10000 | H | Human | Bone | Fibroblast | Adult | L | 24 | 5 | MTT | TetrazoliumSalt | 2.17 | Nontoxic
Au | I | Star | None | Chemical Reduction |  | 215 |  |  |  |  | MG-63 | 10000 | H | Human | Bone | Fibroblast | Adult | L | 24 | 0.3 | MTT | TetrazoliumSalt |  | Nontoxic
Au | I | Star | None | Chemical Reduction |  | 215 |  |  |  |  | MG-63 | 10000 | H | Human | Bone | Fibroblast | Adult | L | 24 | 0.6 | MTT | TetrazoliumSalt |  | Nontoxic
Au | I | Star | None | Chemical Reduction |  | 215 |  |  |  |  | MG-63 | 10000 | H | Human | Bone | Fibroblast | Adult | L | 24 | 1.2 | MTT | TetrazoliumSalt |  | Nontoxic
Au | I | Star | None | Chemical Reduction |  | 215 |  |  |  |  | MG-63 | 10000 | H | Human | Bone | Fibroblast | Adult | L | 24 | 2.5 | MTT | TetrazoliumSalt |  | Toxic
Au | I | Star | None | Chemical Reduction |  | 215 |  |  |  |  | MG-63 | 10000 | H | Human | Bone | Fibroblast | Adult | L | 24 | 5 | MTT | TetrazoliumSalt |  | Toxic
Au | I | Sphere | None | Chemical Reduction |  | 6.3 |  |  |  |  | MG-63 | 10000 | H | Human | Bone | Fibroblast | Adult | L | 24 | 0.3 | MTT | TetrazoliumSalt |  | Nontoxic
Au | I | Sphere | None | Chemical Reduction |  | 6.3 |  |  |  |  | MG-63 | 10000 | H | Human | Bone | Fibroblast | Adult | L | 24 | 0.6 | MTT | TetrazoliumSalt |  | Nontoxic
Au | I | Sphere | None | Chemical Reduction |  | 6.3 |  |  |  |  | MG-63 | 10000 | H | Human | Bone | Fibroblast | Adult | L | 24 | 1.2 | MTT | TetrazoliumSalt |  | Nontoxic
Au | I | Sphere | None | Chemical Reduction |  | 6.3 |  |  |  |  | MG-63 | 10000 | H | Human | Bone | Fibroblast | Adult | L | 24 | 2.5 | MTT | TetrazoliumSalt |  | Nontoxic
Au | I | Sphere | None | Chemical Reduction |  | 6.3 |  |  |  |  | MG-63 | 10000 | H | Human | Bone | Fibroblast | Adult | L | 24 | 5 | MTT | TetrazoliumSalt |  | Nontoxic
Au | I | Rod | None | Seed-Mediated Growth Method |  | 18 |  |  |  |  | MG-63 | 10000 | H | Human | Bone | Fibroblast | Adult | L | 24 | 0.3 | NRU | NeutralRed | 2.17 | Nontoxic
Au | I | Rod | None | Seed-Mediated Growth Method |  | 18 |  |  |  |  | MG-63 | 10000 | H | Human | Bone | Fibroblast | Adult | L | 24 | 0.6 | NRU | NeutralRed | 2.17 | Nontoxic
Au | I | Rod | None | Seed-Mediated Growth Method |  | 18 |  |  |  |  | MG-63 | 10000 | H | Human | Bone | Fibroblast | Adult | L | 24 | 1.2 | NRU | NeutralRed | 2.17 | Nontoxic
Au | I | Rod | None | Seed-Mediated Growth Method |  | 18 |  |  |  |  | MG-63 | 10000 | H | Human | Bone | Fibroblast | Adult | L | 24 | 2.5 | NRU | NeutralRed | 2.17 | Nontoxic
Au | I | Rod | None | Seed-Mediated Growth Method |  | 18 |  |  |  |  | MG-63 | 10000 | H | Human | Bone | Fibroblast | Adult | L | 24 | 5 | NRU | NeutralRed | 2.17 | Nontoxic
Au | I | Star | None | Chemical Reduction |  | 215 |  |  |  |  | MG-63 | 10000 | H | Human | Bone | Fibroblast | Adult | L | 24 | 0.3 | NRU | NeutralRed |  | Nontoxic
Au | I | Star | None | Chemical Reduction |  | 215 |  |  |  |  | MG-63 | 10000 | H | Human | Bone | Fibroblast | Adult | L | 24 | 0.6 | NRU | NeutralRed |  | Nontoxic
Au | I | Star | None | Chemical Reduction |  | 215 |  |  |  |  | MG-63 | 10000 | H | Human | Bone | Fibroblast | Adult | L | 24 | 1.2 | NRU | NeutralRed |  | Nontoxic
Au | I | Star | None | Chemical Reduction |  | 215 |  |  |  |  | MG-63 | 10000 | H | Human | Bone | Fibroblast | Adult | L | 24 | 2.5 | NRU | NeutralRed |  | Toxic
Au | I | Star | None | Chemical Reduction |  | 215 |  |  |  |  | MG-63 | 10000 | H | Human | Bone | Fibroblast | Adult | L | 24 | 5 | NRU | NeutralRed |  | Toxic
Au | I | Sphere | None | Chemical Reduction |  | 6.3 |  |  |  |  | MG-63 | 10000 | H | Human | Bone | Fibroblast | Adult | L | 24 | 0.3 | NRU | NeutralRed |  | Nontoxic
Au | I | Sphere | None | Chemical Reduction |  | 6.3 |  |  |  |  | MG-63 | 10000 | H | Human | Bone | Fibroblast | Adult | L | 24 | 0.6 | NRU | NeutralRed |  | Nontoxic
Au | I | Sphere | None | Chemical Reduction |  | 6.3 |  |  |  |  | MG-63 | 10000 | H | Human | Bone | Fibroblast | Adult | L | 24 | 1.2 | NRU | NeutralRed |  | Nontoxic
Au | I | Sphere | None | Chemical Reduction |  | 6.3 |  |  |  |  | MG-63 | 10000 | H | Human | Bone | Fibroblast | Adult | L | 24 | 2.5 | NRU | NeutralRed |  | Nontoxic
Au | I | Sphere | None | Chemical Reduction |  | 6.3 |  |  |  |  | MG-63 | 10000 | H | Human | Bone | Fibroblast | Adult | L | 24 | 5 | NRU | NeutralRed |  | Nontoxic
Au | I | Rod | None | Seed-Mediated Growth Method |  | 18 |  |  |  |  | 143B | 10000 | H | Human | Bone | Mixed | Adult | L | 24 | 0.3 | MTT | TetrazoliumSalt | 2.17 | Nontoxic
Au | I | Rod | None | Seed-Mediated Growth Method |  | 18 |  |  |  |  | 143B | 10000 | H | Human | Bone | Mixed | Adult | L | 24 | 0.6 | MTT | TetrazoliumSalt | 2.17 | Nontoxic
Au | I | Rod | None | Seed-Mediated Growth Method |  | 18 |  |  |  |  | 143B | 10000 | H | Human | Bone | Mixed | Adult | L | 24 | 1.2 | MTT | TetrazoliumSalt | 2.17 | Nontoxic
Au | I | Rod | None | Seed-Mediated Growth Method |  | 18 |  |  |  |  | 143B | 10000 | H | Human | Bone | Mixed | Adult | L | 24 | 2.5 | MTT | TetrazoliumSalt | 2.17 | Nontoxic
Au | I | Rod | None | Seed-Mediated Growth Method |  | 18 |  |  |  |  | 143B | 10000 | H | Human | Bone | Mixed | Adult | L | 24 | 5 | MTT | TetrazoliumSalt | 2.17 | Nontoxic
Au | I | Star | None | Chemical Reduction |  | 215 |  |  |  |  | 143B | 10000 | H | Human | Bone | Mixed | Adult | L | 24 | 0.3 | MTT | TetrazoliumSalt |  | Nontoxic
Au | I | Star | None | Chemical Reduction |  | 215 |  |  |  |  | 143B | 10000 | H | Human | Bone | Mixed | Adult | L | 24 | 0.6 | MTT | TetrazoliumSalt |  | Toxic
Au | I | Star | None | Chemical Reduction |  | 215 |  |  |  |  | 143B | 10000 | H | Human | Bone | Mixed | Adult | L | 24 | 1.2 | MTT | TetrazoliumSalt |  | Toxic
Au | I | Star | None | Chemical Reduction |  | 215 |  |  |  |  | 143B | 10000 | H | Human | Bone | Mixed | Adult | L | 24 | 2.5 | MTT | TetrazoliumSalt |  | Toxic
Au | I | Star | None | Chemical Reduction |  | 215 |  |  |  |  | 143B | 10000 | H | Human | Bone | Mixed | Adult | L | 24 | 5 | MTT | TetrazoliumSalt |  | Toxic
Au | I | Sphere | None | Chemical Reduction |  | 6.3 |  |  |  |  | 143B | 10000 | H | Human | Bone | Mixed | Adult | L | 24 | 0.3 | MTT | TetrazoliumSalt |  | Nontoxic
Au | I | Sphere | None | Chemical Reduction |  | 6.3 |  |  |  |  | 143B | 10000 | H | Human | Bone | Mixed | Adult | L | 24 | 0.6 | MTT | TetrazoliumSalt |  | Nontoxic
Au | I | Sphere | None | Chemical Reduction |  | 6.3 |  |  |  |  | 143B | 10000 | H | Human | Bone | Mixed | Adult | L | 24 | 1.2 | MTT | TetrazoliumSalt |  | Nontoxic
Au | I | Sphere | None | Chemical Reduction |  | 6.3 |  |  |  |  | 143B | 10000 | H | Human | Bone | Mixed | Adult | L | 24 | 2.5 | MTT | TetrazoliumSalt |  | Nontoxic
Au | I | Sphere | None | Chemical Reduction |  | 6.3 |  |  |  |  | 143B | 10000 | H | Human | Bone | Mixed | Adult | L | 24 | 5 | MTT | TetrazoliumSalt |  | Nontoxic
Au | I | Rod | None | Seed-Mediated Growth Method |  | 18 |  |  |  |  | 143B | 10000 | H | Human | Bone | Mixed | Adult | L | 24 | 0.3 | NRU | NeutralRed | 2.17 | Nontoxic
Au | I | Rod | None | Seed-Mediated Growth Method |  | 18 |  |  |  |  | 143B | 10000 | H | Human | Bone | Mixed | Adult | L | 24 | 0.6 | NRU | NeutralRed | 2.17 | Nontoxic
Au | I | Rod | None | Seed-Mediated Growth Method |  | 18 |  |  |  |  | 143B | 10000 | H | Human | Bone | Mixed | Adult | L | 24 | 1.2 | NRU | NeutralRed | 2.17 | Nontoxic
Au | I | Rod | None | Seed-Mediated Growth Method |  | 18 |  |  |  |  | 143B | 10000 | H | Human | Bone | Mixed | Adult | L | 24 | 2.5 | NRU | NeutralRed | 2.17 | Nontoxic
Au | I | Rod | None | Seed-Mediated Growth Method |  | 18 |  |  |  |  | 143B | 10000 | H | Human | Bone | Mixed | Adult | L | 24 | 5 | NRU | NeutralRed | 2.17 | Nontoxic
Au | I | Star | None | Chemical Reduction |  | 215 |  |  |  |  | 143B | 10000 | H | Human | Bone | Mixed | Adult | L | 24 | 0.3 | NRU | NeutralRed |  | Nontoxic
Au | I | Star | None | Chemical Reduction |  | 215 |  |  |  |  | 143B | 10000 | H | Human | Bone | Mixed | Adult | L | 24 | 0.6 | NRU | NeutralRed |  | Nontoxic
Au | I | Star | None | Chemical Reduction |  | 215 |  |  |  |  | 143B | 10000 | H | Human | Bone | Mixed | Adult | L | 24 | 1.2 | NRU | NeutralRed |  | Nontoxic
Au | I | Star | None | Chemical Reduction |  | 215 |  |  |  |  | 143B | 10000 | H | Human | Bone | Mixed | Adult | L | 24 | 2.5 | NRU | NeutralRed |  | Toxic
Au | I | Star | None | Chemical Reduction |  | 215 |  |  |  |  | 143B | 10000 | H | Human | Bone | Mixed | Adult | L | 24 | 5 | NRU | NeutralRed |  | Toxic
Au | I | Sphere | None | Chemical Reduction |  | 6.3 |  |  |  |  | 143B | 10000 | H | Human | Bone | Mixed | Adult | L | 24 | 0.3 | NRU | NeutralRed |  | Nontoxic
Au | I | Sphere | None | Chemical Reduction |  | 6.3 |  |  |  |  | 143B | 10000 | H | Human | Bone | Mixed | Adult | L | 24 | 0.6 | NRU | NeutralRed |  | Nontoxic
Au | I | Sphere | None | Chemical Reduction |  | 6.3 |  |  |  |  | 143B | 10000 | H | Human | Bone | Mixed | Adult | L | 24 | 1.2 | NRU | NeutralRed |  | Nontoxic
Au | I | Sphere | None | Chemical Reduction |  | 6.3 |  |  |  |  | 143B | 10000 | H | Human | Bone | Mixed | Adult | L | 24 | 2.5 | NRU | NeutralRed |  | Nontoxic
Au | I | Sphere | None | Chemical Reduction |  | 6.3 |  |  |  |  | 143B | 10000 | H | Human | Bone | Mixed | Adult | L | 24 | 5 | NRU | NeutralRed |  | Nontoxic
Au | I | Sphere | Citrate | Chemical Reduction | Negative | 18.2 | 7.3 | 10.1 | -15 | -1.2 | HepG2 | 100000 | H | Human | Liver | Epithelial | Adult | L | 24 |  | MTT | TetrazoliumSalt |  | Nontoxic
Au | I | Sphere | Citrate | Chemical Reduction | Negative | 18.2 | 7.3 | 10.1 | -15 | -1.2 | HepG2 | 100000 | H | Human | Liver | Epithelial | Adult | L | 24 |  | MTT | TetrazoliumSalt |  | Nontoxic
Au | I | Sphere | Citrate | Chemical Reduction | Negative | 18.2 | 7.3 | 10.1 | -15 | -1.2 | HepG2 | 100000 | H | Human | Liver | Epithelial | Adult | L | 24 |  | MTT | TetrazoliumSalt |  | Nontoxic
Au | I | Sphere | Citrate | Chemical Reduction | Negative | 18.2 | 7.3 | 10.1 | -15 | -1.2 | HepG2 | 100000 | H | Human | Liver | Epithelial | Adult | L | 24 |  | MTT | TetrazoliumSalt |  | Nontoxic
Au | I | Sphere | Citrate | Chemical Reduction | Negative | 18.2 | 7.3 | 10.1 | -15 | -1.2 | HepG2 | 100000 | H | Human | Liver | Epithelial | Adult | L | 24 |  | MTT | TetrazoliumSalt |  | Nontoxic
Au | I | Sphere | PAMAM | Chemical Reduction | Positive | 10.9 | 7.2 | 12.1 | 41 | -6.8 | HepG2 | 100000 | H | Human | Liver | Epithelial | Adult | L | 24 |  | MTT | TetrazoliumSalt |  | Nontoxic
Au | I | Sphere | PAMAM | Chemical Reduction | Positive | 10.9 | 7.2 | 12.1 | 41 | -6.8 | HepG2 | 100000 | H | Human | Liver | Epithelial | Adult | L | 24 |  | MTT | TetrazoliumSalt |  | Nontoxic
Au | I | Sphere | PAMAM | Chemical Reduction | Positive | 10.9 | 7.2 | 12.1 | 41 | -6.8 | HepG2 | 100000 | H | Human | Liver | Epithelial | Adult | L | 24 |  | MTT | TetrazoliumSalt |  | Nontoxic
Au | I | Sphere | PAMAM | Chemical Reduction | Positive | 10.9 | 7.2 | 12.1 | 41 | -6.8 | HepG2 | 100000 | H | Human | Liver | Epithelial | Adult | L | 24 |  | MTT | TetrazoliumSalt |  | Nontoxic
Au | I | Sphere | PAMAM | Chemical Reduction | Positive | 10.9 | 7.2 | 12.1 | 41 | -6.8 | HepG2 | 100000 | H | Human | Liver | Epithelial | Adult | L | 24 |  | MTT | TetrazoliumSalt |  | Nontoxic
Au | I | Sphere | Citrate | Chemical Reduction | Negative | 18.2 | 7.3 | 10.1 | -15 | -1.2 | PBMC | 100000 | H | Human | Blood | Lymphoblast | Adult | P | 24 |  | MTT | TetrazoliumSalt |  | Nontoxic
Au | I | Sphere | Citrate | Chemical Reduction | Negative | 18.2 | 7.3 | 10.1 | -15 | -1.2 | PBMC | 100000 | H | Human | Blood | Lymphoblast | Adult | P | 24 |  | MTT | TetrazoliumSalt |  | Nontoxic
Au | I | Sphere | Citrate | Chemical Reduction | Negative | 18.2 | 7.3 | 10.1 | -15 | -1.2 | PBMC | 100000 | H | Human | Blood | Lymphoblast | Adult | P | 24 |  | MTT | TetrazoliumSalt |  | Nontoxic
Au | I | Sphere | Citrate | Chemical Reduction | Negative | 18.2 | 7.3 | 10.1 | -15 | -1.2 | PBMC | 100000 | H | Human | Blood | Lymphoblast | Adult | P | 24 |  | MTT | TetrazoliumSalt |  | Nontoxic
Au | I | Sphere | Citrate | Chemical Reduction | Negative | 18.2 | 7.3 | 10.1 | -15 | -1.2 | PBMC | 100000 | H | Human | Blood | Lymphoblast | Adult | P | 24 |  | MTT | TetrazoliumSalt |  | Nontoxic
Au | I | Sphere | PAMAM | Chemical Reduction | Positive | 10.9 | 7.2 | 12.1 | 41 | -6.8 | PBMC | 100000 | H | Human | Blood | Lymphoblast | Adult | P | 24 |  | MTT | TetrazoliumSalt |  | Nontoxic
Au | I | Sphere | PAMAM | Chemical Reduction | Positive | 10.9 | 7.2 | 12.1 | 41 | -6.8 | PBMC | 100000 | H | Human | Blood | Lymphoblast | Adult | P | 24 |  | MTT | TetrazoliumSalt |  | Nontoxic
Au | I | Sphere | PAMAM | Chemical Reduction | Positive | 10.9 | 7.2 | 12.1 | 41 | -6.8 | PBMC | 100000 | H | Human | Blood | Lymphoblast | Adult | P | 24 |  | MTT | TetrazoliumSalt |  | Nontoxic
Au | I | Sphere | PAMAM | Chemical Reduction | Positive | 10.9 | 7.2 | 12.1 | 41 | -6.8 | PBMC | 100000 | H | Human | Blood | Lymphoblast | Adult | P | 24 |  | MTT | TetrazoliumSalt |  | Nontoxic
Au | I | Sphere | PAMAM | Chemical Reduction | Positive | 10.9 | 7.2 | 12.1 | 41 | -6.8 | PBMC | 100000 | H | Human | Blood | Lymphoblast | Adult | P | 24 |  | MTT | TetrazoliumSalt |  | Nontoxic
CuO | I | Sphere | None | Commercial | Positive | 28.2 | 172 | 214 | 35.9 | -10.5 | A549 |  | H | Human | Lung | Epithelial | Adult | L | 4 | 5 | CellTiterBlue | AlamarBlue |  | Nontoxic | 0.188
CuO | I | Sphere | None | Commercial | Positive | 28.2 | 172 | 214 | 35.9 | -10.5 | A549 |  | H | Human | Lung | Epithelial | Adult | L | 4 | 10 | CellTiterBlue | AlamarBlue |  | Nontoxic | 0.188
CuO | I | Sphere | None | Commercial | Positive | 28.2 | 172 | 214 | 35.9 | -10.5 | A549 |  | H | Human | Lung | Epithelial | Adult | L | 4 | 20 | CellTiterBlue | AlamarBlue |  | Nontoxic | 0.188
CuO | I | Sphere | None | Commercial | Positive | 28.2 | 172 | 214 | 35.9 | -10.5 | A549 |  | H | Human | Lung | Epithelial | Adult | L | 4 | 40 | CellTiterBlue | AlamarBlue |  | Nontoxic | 0.188
CuO | I | Sphere | None | Commercial | Positive | 28.2 | 172 | 214 | 35.9 | -10.5 | A549 |  | H | Human | Lung | Epithelial | Adult | L | 24 | 5 | CellTiterBlue | AlamarBlue |  | Nontoxic | 0.188
CuO | I | Sphere | None | Commercial | Positive | 28.2 | 172 | 214 | 35.9 | -10.5 | A549 |  | H | Human | Lung | Epithelial | Adult | L | 24 | 10 | CellTiterBlue | AlamarBlue |  | Nontoxic | 0.188
CuO | I | Sphere | None | Commercial | Positive | 28.2 | 172 | 214 | 35.9 | -10.5 | A549 |  | H | Human | Lung | Epithelial | Adult | L | 24 | 20 | CellTiterBlue | AlamarBlue |  | Toxic | 0.188
CuO | I | Sphere | None | Commercial | Positive | 28.2 | 172 | 214 | 35.9 | -10.5 | A549 |  | H | Human | Lung | Epithelial | Adult | L | 24 | 40 | CellTiterBlue | AlamarBlue |  | Toxic | 0.188
CuO | I | Sphere | None | Commercial | Positive | 28.2 | 172 | 214 | 35.9 | -10.5 | A549 |  | H | Human | Lung | Epithelial | Adult | L | 48 | 5 | CellTiterBlue | AlamarBlue |  | Nontoxic | 0.188
CuO | I | Sphere | None | Commercial | Positive | 28.2 | 172 | 214 | 35.9 | -10.5 | A549 |  | H | Human | Lung | Epithelial | Adult | L | 48 | 10 | CellTiterBlue | AlamarBlue |  | Nontoxic | 0.188
CuO | I | Sphere | None | Commercial | Positive | 28.2 | 172 | 214 | 35.9 | -10.5 | A549 |  | H | Human | Lung | Epithelial | Adult | L | 48 | 20 | CellTiterBlue | AlamarBlue |  | Toxic | 0.188
CuO | I | Sphere | None | Commercial | Positive | 28.2 | 172 | 214 | 35.9 | -10.5 | A549 |  | H | Human | Lung | Epithelial | Adult | L | 48 | 40 | CellTiterBlue | AlamarBlue |  | Toxic | 0.188
Ag | I | Wire | None | Commercial | Negative | 30 |  |  | -4.23 | -0.87 | J774A.1 | 10000 | A | Mouse | Ascites | Macrophage | Adult | L | 24 | 2 | MTS | TetrazoliumSalt | 250 | Nontoxic
Ag | I | Wire | None | Commercial | Negative | 30 |  |  | -4.23 | -0.87 | J774A.1 | 10000 | A | Mouse | Ascites | Macrophage | Adult | L | 24 | 5 | MTS | TetrazoliumSalt | 250 | Nontoxic
Ag | I | Wire | None | Commercial | Negative | 30 |  |  | -4.23 | -0.87 | J774A.1 | 10000 | A | Mouse | Ascites | Macrophage | Adult | L | 24 | 10 | MTS | TetrazoliumSalt | 250 | Nontoxic
Ag | I | Wire | None | Commercial | Negative | 30 |  |  | -4.23 | -0.87 | J774A.1 | 10000 | A | Mouse | Ascites | Macrophage | Adult | L | 24 | 20 | MTS | TetrazoliumSalt | 250 | Nontoxic
Ag | I | Wire | None | Commercial | Negative | 30 |  |  | -4.23 | -0.87 | J774A.1 | 10000 | A | Mouse | Ascites | Macrophage | Adult | L | 24 | 50 | MTS | TetrazoliumSalt | 250 | Nontoxic
Ag | I | Wire | None | Commercial | Negative | 30 |  |  | -3.85 | -0.87 | J774A.1 | 10000 | A | Mouse | Ascites | Macrophage | Adult | L | 24 | 2 | MTS | TetrazoliumSalt | 833 | Nontoxic
Ag | I | Wire | None | Commercial | Negative | 30 |  |  | -3.85 | -0.87 | J774A.1 | 10000 | A | Mouse | Ascites | Macrophage | Adult | L | 24 | 5 | MTS | TetrazoliumSalt | 833 | Nontoxic
Ag | I | Wire | None | Commercial | Negative | 30 |  |  | -3.85 | -0.87 | J774A.1 | 10000 | A | Mouse | Ascites | Macrophage | Adult | L | 24 | 10 | MTS | TetrazoliumSalt | 833 | Nontoxic
Ag | I | Wire | None | Commercial | Negative | 30 |  |  | -3.85 | -0.87 | J774A.1 | 10000 | A | Mouse | Ascites | Macrophage | Adult | L | 24 | 20 | MTS | TetrazoliumSalt | 833 | Nontoxic
Ag | I | Wire | None | Commercial | Negative | 30 |  |  | -3.85 | -0.87 | J774A.1 | 10000 | A | Mouse | Ascites | Macrophage | Adult | L | 24 | 50 | MTS | TetrazoliumSalt | 833 | Nontoxic
Ag | I | Wire | None | Commercial | Negative | 30 |  |  | -3.36 | -0.82 | J774A.1 | 10000 | A | Mouse | Ascites | Macrophage | Adult | L | 24 | 2 | MTS | TetrazoliumSalt | 3333 | Nontoxic
Ag | I | Wire | None | Commercial | Negative | 30 |  |  | -3.36 | -0.82 | J774A.1 | 10000 | A | Mouse | Ascites | Macrophage | Adult | L | 24 | 5 | MTS | TetrazoliumSalt | 3333 | Nontoxic
Ag | I | Wire | None | Commercial | Negative | 30 |  |  | -3.36 | -0.82 | J774A.1 | 10000 | A | Mouse | Ascites | Macrophage | Adult | L | 24 | 10 | MTS | TetrazoliumSalt | 3333 | Nontoxic
Ag | I | Wire | None | Commercial | Negative | 30 |  |  | -3.36 | -0.82 | J774A.1 | 10000 | A | Mouse | Ascites | Macrophage | Adult | L | 24 | 20 | MTS | TetrazoliumSalt | 3333 | Nontoxic
Ag | I | Wire | None | Commercial | Negative | 30 |  |  | -3.36 | -0.82 | J774A.1 | 10000 | A | Mouse | Ascites | Macrophage | Adult | L | 24 | 50 | MTS | TetrazoliumSalt | 3333 | Nontoxic
Ag | I | Wire | None | Commercial | Negative | 50 |  |  | -2.49 | -0.32 | J774A.1 | 10000 | A | Mouse | Ascites | Macrophage | Adult | L | 24 | 2 | MTS | TetrazoliumSalt | 2000 | Nontoxic
Ag | I | Wire | None | Commercial | Negative | 50 |  |  | -2.49 | -0.32 | J774A.1 | 10000 | A | Mouse | Ascites | Macrophage | Adult | L | 24 | 5 | MTS | TetrazoliumSalt | 2000 | Nontoxic
Ag | I | Wire | None | Commercial | Negative | 50 |  |  | -2.49 | -0.32 | J774A.1 | 10000 | A | Mouse | Ascites | Macrophage | Adult | L | 24 | 10 | MTS | TetrazoliumSalt | 2000 | Nontoxic
Ag | I | Wire | None | Commercial | Negative | 50 |  |  | -2.49 | -0.32 | J774A.1 | 10000 | A | Mouse | Ascites | Macrophage | Adult | L | 24 | 20 | MTS | TetrazoliumSalt | 2000 | Nontoxic
Ag | I | Wire | None | Commercial | Negative | 50 |  |  | -2.49 | -0.32 | J774A.1 | 10000 | A | Mouse | Ascites | Macrophage | Adult | L | 24 | 50 | MTS | TetrazoliumSalt | 2000 | Nontoxic
Ag | I | Wire | None | Commercial | Negative | 100 |  |  | -1.46 | -0.25 | J774A.1 | 10000 | A | Mouse | Ascites | Macrophage | Adult | L | 24 | 2 | MTS | TetrazoliumSalt | 1000 | Nontoxic
Ag | I | Wire | None | Commercial | Negative | 100 |  |  | -1.46 | -0.25 | J774A.1 | 10000 | A | Mouse | Ascites | Macrophage | Adult | L | 24 | 5 | MTS | TetrazoliumSalt | 1000 | Nontoxic
Ag | I | Wire | None | Commercial | Negative | 100 |  |  | -1.46 | -0.25 | J774A.1 | 10000 | A | Mouse | Ascites | Macrophage | Adult | L | 24 | 10 | MTS | TetrazoliumSalt | 1000 | Nontoxic
Ag | I | Wire | None | Commercial | Negative | 100 |  |  | -1.46 | -0.25 | J774A.1 | 10000 | A | Mouse | Ascites | Macrophage | Adult | L | 24 | 20 | MTS | TetrazoliumSalt | 1000 | Nontoxic
Ag | I | Wire | None | Commercial | Negative | 100 |  |  | -1.46 | -0.25 | J774A.1 | 10000 | A | Mouse | Ascites | Macrophage | Adult | L | 24 | 50 | MTS | TetrazoliumSalt | 1000 | Nontoxic
SiO2 | I | Sphere | None | Soft Templating Method | Negative | 120 | 232.2 |  | -5.21 |  | A549 | 10000 | H | Human | Lung | Epithelial | Adult | L | 96 | 50 | MTT | TetrazoliumSalt |  | Nontoxic
SiO2 | I | Sphere | None | Soft Templating Method | Negative | 120 | 232.2 |  | -5.21 |  | A549 | 10000 | H | Human | Lung | Epithelial | Adult | L | 96 | 100 | MTT | TetrazoliumSalt |  | Nontoxic
SiO2 | I | Sphere | None | Soft Templating Method | Negative | 120 | 232.2 |  | -5.21 |  | A549 | 10000 | H | Human | Lung | Epithelial | Adult | L | 96 | 200 | MTT | TetrazoliumSalt |  | Nontoxic
SiO2 | I | Sphere | None | Soft Templating Method | Negative | 120 | 232.2 |  | -5.21 |  | A549 | 10000 | H | Human | Lung | Epithelial | Adult | L | 96 | 500 | MTT | TetrazoliumSalt |  | Nontoxic
SiO2 | I | Sphere | COOH | Soft Templating Method | Negative | 120 | 109.1 |  | -28.7 |  | A549 | 10000 | H | Human | Lung | Epithelial | Adult | L | 96 | 50 | MTT | TetrazoliumSalt |  | Nontoxic
SiO2 | I | Sphere | COOH | Soft Templating Method | Negative | 120 | 109.1 |  | -28.7 |  | A549 | 10000 | H | Human | Lung | Epithelial | Adult | L | 96 | 100 | MTT | TetrazoliumSalt |  | Nontoxic
SiO2 | I | Sphere | COOH | Soft Templating Method | Negative | 120 | 109.1 |  | -28.7 |  | A549 | 10000 | H | Human | Lung | Epithelial | Adult | L | 96 | 200 | MTT | TetrazoliumSalt |  | Nontoxic
SiO2 | I | Sphere | COOH | Soft Templating Method | Negative | 120 | 109.1 |  | -28.7 |  | A549 | 10000 | H | Human | Lung | Epithelial | Adult | L | 96 | 500 | MTT | TetrazoliumSalt |  | Nontoxic
SiO2 | I | Sphere | None | Soft Templating Method | Negative | 120 | 232.2 |  | -5.21 |  | A2780 | 10000 | H | Human | Ovary | Epithelial | Adult | L | 96 | 50 | MTT | TetrazoliumSalt |  | Nontoxic
SiO2 | I | Sphere | None | Soft Templating Method | Negative | 120 | 232.2 |  | -5.21 |  | A2780 | 10000 | H | Human | Ovary | Epithelial | Adult | L | 96 | 100 | MTT | TetrazoliumSalt |  | Nontoxic
SiO2 | I | Sphere | None | Soft Templating Method | Negative | 120 | 232.2 |  | -5.21 |  | A2780 | 10000 | H | Human | Ovary | Epithelial | Adult | L | 96 | 200 | MTT | TetrazoliumSalt |  | Nontoxic
SiO2 | I | Sphere | None | Soft Templating Method | Negative | 120 | 232.2 |  | -5.21 |  | A2780 | 10000 | H | Human | Ovary | Epithelial | Adult | L | 96 | 500 | MTT | TetrazoliumSalt |  | Nontoxic
SiO2 | I | Sphere | COOH | Soft Templating Method | Negative | 120 | 109.1 |  | -28.7 |  | A2780 | 10000 | H | Human | Ovary | Epithelial | Adult | L | 96 | 50 | MTT | TetrazoliumSalt |  | Nontoxic
SiO2 | I | Sphere | COOH | Soft Templating Method | Negative | 120 | 109.1 |  | -28.7 |  | A2780 | 10000 | H | Human | Ovary | Epithelial | Adult | L | 96 | 100 | MTT | TetrazoliumSalt |  | Nontoxic
SiO2 | I | Sphere | COOH | Soft Templating Method | Negative | 120 | 109.1 |  | -28.7 |  | A2780 | 10000 | H | Human | Ovary | Epithelial | Adult | L | 96 | 200 | MTT | TetrazoliumSalt |  | Nontoxic
SiO2 | I | Sphere | COOH | Soft Templating Method | Negative | 120 | 109.1 |  | -28.7 |  | A2780 | 10000 | H | Human | Ovary | Epithelial | Adult | L | 96 | 500 | MTT | TetrazoliumSalt |  | Nontoxic
SiO2 | I | Sphere | None | Soft Templating Method | Negative | 120 | 232.2 |  | -5.21 |  | MCF-7 | 10000 | H | Human | Breast | Epithelial | Adult | L | 96 | 50 | MTT | TetrazoliumSalt |  | Nontoxic
SiO2 | I | Sphere | None | Soft Templating Method | Negative | 120 | 232.2 |  | -5.21 |  | MCF-7 | 10000 | H | Human | Breast | Epithelial | Adult | L | 96 | 100 | MTT | TetrazoliumSalt |  | Nontoxic
SiO2 | I | Sphere | None | Soft Templating Method | Negative | 120 | 232.2 |  | -5.21 |  | MCF-7 | 10000 | H | Human | Breast | Epithelial | Adult | L | 96 | 200 | MTT | TetrazoliumSalt |  | Nontoxic
SiO2 | I | Sphere | None | Soft Templating Method | Negative | 120 | 232.2 |  | -5.21 |  | MCF-7 | 10000 | H | Human | Breast | Epithelial | Adult | L | 96 | 500 | MTT | TetrazoliumSalt |  | Nontoxic
SiO2 | I | Sphere | COOH | Soft Templating Method | Negative | 120 | 109.1 |  | -28.7 |  | MCF-7 | 10000 | H | Human | Breast | Epithelial | Adult | L | 96 | 50 | MTT | TetrazoliumSalt |  | Nontoxic
SiO2 | I | Sphere | COOH | Soft Templating Method | Negative | 120 | 109.1 |  | -28.7 |  | MCF-7 | 10000 | H | Human | Breast | Epithelial | Adult | L | 96 | 100 | MTT | TetrazoliumSalt |  | Nontoxic
SiO2 | I | Sphere | COOH | Soft Templating Method | Negative | 120 | 109.1 |  | -28.7 |  | MCF-7 | 10000 | H | Human | Breast | Epithelial | Adult | L | 96 | 200 | MTT | TetrazoliumSalt |  | Nontoxic
SiO2 | I | Sphere | COOH | Soft Templating Method | Negative | 120 | 109.1 |  | -28.7 |  | MCF-7 | 10000 | H | Human | Breast | Epithelial | Adult | L | 96 | 500 | MTT | TetrazoliumSalt |  | Nontoxic
PLGA | O | Sphere | PEG | Precipitation | Negative | 90 |  |  |  | -22.46 | HepG2 |  | H | Human | Liver | Epithelial | Adult | L | 24 | 5 | MTT | TetrazoliumSalt |  | Nontoxic
PLGA | O | Sphere | PEG | Precipitation | Negative | 90 |  |  |  | -22.46 | HepG2 |  | H | Human | Liver | Epithelial | Adult | L | 24 | 10 | MTT | TetrazoliumSalt |  | Nontoxic
PLGA | O | Sphere | PEG | Precipitation | Negative | 90 |  |  |  | -22.46 | HepG2 |  | H | Human | Liver | Epithelial | Adult | L | 24 | 25 | MTT | TetrazoliumSalt |  | Nontoxic
PLGA | O | Sphere | PEG | Precipitation | Negative | 90 |  |  |  | -22.46 | HepG2 |  | H | Human | Liver | Epithelial | Adult | L | 24 | 50 | MTT | TetrazoliumSalt |  | Nontoxic
PLGA | O | Sphere | PEG | Precipitation | Negative | 90 |  |  |  | -22.46 | HepG2 |  | H | Human | Liver | Epithelial | Adult | L | 24 | 100 | MTT | TetrazoliumSalt |  | Nontoxic
PLGA | O | Sphere | PEG | Precipitation | Negative | 90 |  |  |  | -22.46 | HepG2 |  | H | Human | Liver | Epithelial | Adult | L | 24 | 250 | MTT | TetrazoliumSalt |  | Nontoxic
PLGA | O | Needle | PEG | Precipitation | Negative | 30 |  |  |  | -24.09 | HepG2 |  | H | Human | Liver | Epithelial | Adult | L | 24 | 5 | MTT | TetrazoliumSalt | 18 | Nontoxic
PLGA | O | Needle | PEG | Precipitation | Negative | 30 |  |  |  | -24.09 | HepG2 |  | H | Human | Liver | Epithelial | Adult | L | 24 | 10 | MTT | TetrazoliumSalt | 18 | Nontoxic
PLGA | O | Needle | PEG | Precipitation | Negative | 30 |  |  |  | -24.09 | HepG2 |  | H | Human | Liver | Epithelial | Adult | L | 24 | 25 | MTT | TetrazoliumSalt | 18 | Nontoxic
PLGA | O | Needle | PEG | Precipitation | Negative | 30 |  |  |  | -24.09 | HepG2 |  | H | Human | Liver | Epithelial | Adult | L | 24 | 50 | MTT | TetrazoliumSalt | 18 | Nontoxic
PLGA | O | Needle | PEG | Precipitation | Negative | 30 |  |  |  | -24.09 | HepG2 |  | H | Human | Liver | Epithelial | Adult | L | 24 | 100 | MTT | TetrazoliumSalt | 18 | Nontoxic
PLGA | O | Needle | PEG | Precipitation | Negative | 30 |  |  |  | -24.09 | HepG2 |  | H | Human | Liver | Epithelial | Adult | L | 24 | 250 | MTT | TetrazoliumSalt | 18 | Nontoxic
PLGA | O | Sphere | PEG | Precipitation | Negative | 90 |  |  |  | -22.46 | HeLa |  | H | Human | Cervix | Epithelial | Adult | L | 24 | 5 | MTT | TetrazoliumSalt |  | Nontoxic
PLGA | O | Sphere | PEG | Precipitation | Negative | 90 |  |  |  | -22.46 | HeLa |  | H | Human | Cervix | Epithelial | Adult | L | 24 | 10 | MTT | TetrazoliumSalt |  | Nontoxic
PLGA | O | Sphere | PEG | Precipitation | Negative | 90 |  |  |  | -22.46 | HeLa |  | H | Human | Cervix | Epithelial | Adult | L | 24 | 25 | MTT | TetrazoliumSalt |  | Nontoxic
PLGA | O | Sphere | PEG | Precipitation | Negative | 90 |  |  |  | -22.46 | HeLa |  | H | Human | Cervix | Epithelial | Adult | L | 24 | 50 | MTT | TetrazoliumSalt |  | Nontoxic
PLGA | O | Sphere | PEG | Precipitation | Negative | 90 |  |  |  | -22.46 | HeLa |  | H | Human | Cervix | Epithelial | Adult | L | 24 | 100 | MTT | TetrazoliumSalt |  | Nontoxic
PLGA | O | Sphere | PEG | Precipitation | Negative | 90 |  |  |  | -22.46 | HeLa |  | H | Human | Cervix | Epithelial | Adult | L | 24 | 250 | MTT | TetrazoliumSalt |  | Nontoxic
PLGA | O | Needle | PEG | Precipitation | Negative | 30 |  |  |  | -24.09 | HeLa |  | H | Human | Cervix | Epithelial | Adult | L | 24 | 5 | MTT | TetrazoliumSalt | 18 | Nontoxic
PLGA | O | Needle | PEG | Precipitation | Negative | 30 |  |  |  | -24.09 | HeLa |  | H | Human | Cervix | Epithelial | Adult | L | 24 | 10 | MTT | TetrazoliumSalt | 18 | Nontoxic
PLGA | O | Needle | PEG | Precipitation | Negative | 30 |  |  |  | -24.09 | HeLa |  | H | Human | Cervix | Epithelial | Adult | L | 24 | 25 | MTT | TetrazoliumSalt | 18 | Nontoxic
PLGA | O | Needle | PEG | Precipitation | Negative | 30 |  |  |  | -24.09 | HeLa |  | H | Human | Cervix | Epithelial | Adult | L | 24 | 50 | MTT | TetrazoliumSalt | 18 | Nontoxic
PLGA | O | Needle | PEG | Precipitation | Negative | 30 |  |  |  | -24.09 | HeLa |  | H | Human | Cervix | Epithelial | Adult | L | 24 | 100 | MTT | TetrazoliumSalt | 18 | Nontoxic
PLGA | O | Needle | PEG | Precipitation | Negative | 30 |  |  |  | -24.09 | HeLa |  | H | Human | Cervix | Epithelial | Adult | L | 24 | 250 | MTT | TetrazoliumSalt | 18 | Nontoxic
IronOxide | I | Rod | Urea | Chemical Reduction |  | 150 |  |  |  |  | L929 | 10000 | A | Mouse | SubcutaneousConnectiveTissue | Fibroblast | Adult | L | 24 | 200 | MTT | TetrazoliumSalt | 0.1 | Nontoxic
IronOxide | I | Rod | Urea | Chemical Reduction |  | 150 |  |  |  |  | L929 | 10000 | A | Mouse | SubcutaneousConnectiveTissue | Fibroblast | Adult | L | 24 | 400 | MTT | TetrazoliumSalt | 0.1 | Nontoxic
IronOxide | I | Sphere | Dextran | Co-precipitation | Negative | 7.5 |  | 60 |  | -11 | Monocytes | 150000 | H | Human | Blood | Monocyte | Adult | P | 24 | 10 | CCK-8 | TetrazoliumSalt |  | Nontoxic
IronOxide | I | Sphere | Dextran | Co-precipitation | Negative | 7.5 |  | 60 |  | -11 | Monocytes | 150000 | H | Human | Blood | Monocyte | Adult | P | 24 | 20 | CCK-8 | TetrazoliumSalt |  | Nontoxic
IronOxide | I | Sphere | Dextran | Co-precipitation | Negative | 7.5 |  | 60 |  | -11 | Monocytes | 150000 | H | Human | Blood | Monocyte | Adult | P | 24 | 50 | CCK-8 | TetrazoliumSalt |  | Nontoxic
IronOxide | I | Sphere | Dextran | Co-precipitation | Negative | 7.5 |  | 60 |  | -11 | Monocytes | 150000 | H | Human | Blood | Monocyte | Adult | P | 24 | 100 | CCK-8 | TetrazoliumSalt |  | Nontoxic
IronOxide | I | Sphere | Dextran | Co-precipitation | Negative | 7.5 |  | 60 |  | -11 | Monocytes | 150000 | H | Human | Blood | Monocyte | Adult | P | 48 | 10 | CCK-8 | TetrazoliumSalt |  | Nontoxic
IronOxide | I | Sphere | Dextran | Co-precipitation | Negative | 7.5 |  | 60 |  | -11 | Monocytes | 150000 | H | Human | Blood | Monocyte | Adult | P | 48 | 20 | CCK-8 | TetrazoliumSalt |  | Nontoxic
IronOxide | I | Sphere | Dextran | Co-precipitation | Negative | 7.5 |  | 60 |  | -11 | Monocytes | 150000 | H | Human | Blood | Monocyte | Adult | P | 48 | 50 | CCK-8 | TetrazoliumSalt |  | Nontoxic
IronOxide | I | Sphere | Dextran | Co-precipitation | Negative | 7.5 |  | 60 |  | -11 | Monocytes | 150000 | H | Human | Blood | Monocyte | Adult | P | 48 | 100 | CCK-8 | TetrazoliumSalt |  | Nontoxic
SiO2 | I | Sphere | None | Soft Templating Method | Negative | 55.6 |  | 61.8 |  | -25.4 | HeLa | 6000 | H | Human | Cervix | Epithelial | Adult | L | 48 | 10 | MTT | TetrazoliumSalt |  | Nontoxic
SiO2 | I | Sphere | None | Soft Templating Method | Negative | 55.6 |  | 61.8 |  | -25.4 | HeLa | 6000 | H | Human | Cervix | Epithelial | Adult | L | 48 | 100 | MTT | TetrazoliumSalt |  | Nontoxic
SiO2 | I | Sphere | None | Soft Templating Method | Negative | 167.8 |  | 164.2 |  | -24 | HeLa | 6000 | H | Human | Cervix | Epithelial | Adult | L | 48 | 10 | MTT | TetrazoliumSalt |  | Nontoxic
SiO2 | I | Sphere | None | Soft Templating Method | Negative | 167.8 |  | 164.2 |  | -24 | HeLa | 6000 | H | Human | Cervix | Epithelial | Adult | L | 48 | 100 | MTT | TetrazoliumSalt |  | Nontoxic
SiO2 | I | Sphere | None | Soft Templating Method | Negative | 307.6 |  | 342 |  | -27.3 | HeLa | 6000 | H | Human | Cervix | Epithelial | Adult | L | 48 | 10 | MTT | TetrazoliumSalt |  | Nontoxic
SiO2 | I | Sphere | None | Soft Templating Method | Negative | 307.6 |  | 342 |  | -27.3 | HeLa | 6000 | H | Human | Cervix | Epithelial | Adult | L | 48 | 100 | MTT | TetrazoliumSalt |  | Nontoxic
SiO2 | I | Sphere | None | Sol-Gel Method | Negative | 19.4 | 229.5 |  | -21.77 |  | A549 | 40000 | H | Human | Lung | Epithelial | Adult | L | 24 | 8 | CCK-8 | TetrazoliumSalt |  | Nontoxic | 0.196
SiO2 | I | Sphere | None | Sol-Gel Method | Negative | 19.4 | 229.5 |  | -21.77 |  | A549 | 40000 | H | Human | Lung | Epithelial | Adult | L | 24 | 16 | CCK-8 | TetrazoliumSalt |  | Nontoxic | 0.196
SiO2 | I | Sphere | None | Sol-Gel Method | Negative | 19.4 | 229.5 |  | -21.77 |  | A549 | 40000 | H | Human | Lung | Epithelial | Adult | L | 24 | 32 | CCK-8 | TetrazoliumSalt |  | Nontoxic | 0.196
SiO2 | I | Sphere | None | Sol-Gel Method | Negative | 19.4 | 229.5 |  | -21.77 |  | A549 | 40000 | H | Human | Lung | Epithelial | Adult | L | 24 | 64 | CCK-8 | TetrazoliumSalt |  | Nontoxic | 0.196
SiO2 | I | Sphere | None | Sol-Gel Method | Negative | 19.4 | 229.5 |  | -21.77 |  | A549 | 40000 | H | Human | Lung | Epithelial | Adult | L | 24 | 128 | CCK-8 | TetrazoliumSalt |  | Nontoxic | 0.196
SiO2 | I | Sphere | None | Sol-Gel Method | Negative | 19.4 | 229.5 |  | -21.77 |  | A549 | 40000 | H | Human | Lung | Epithelial | Adult | L | 24 | 256 | CCK-8 | TetrazoliumSalt |  | Nontoxic | 0.196
SiO2 | I | Sphere | None | Sol-Gel Method | Negative | 19.4 | 229.5 |  | -21.77 |  | 16HBE | 40000 | H | Human | RespiratoryTract | Epithelial | Adult | P | 24 | 8 | CCK-8 | TetrazoliumSalt |  | Nontoxic | 0.196
SiO2 | I | Sphere | None | Sol-Gel Method | Negative | 19.4 | 229.5 |  | -21.77 |  | 16HBE | 40000 | H | Human | RespiratoryTract | Epithelial | Adult | P | 24 | 16 | CCK-8 | TetrazoliumSalt |  | Nontoxic | 0.196
SiO2 | I | Sphere | None | Sol-Gel Method | Negative | 19.4 | 229.5 |  | -21.77 |  | 16HBE | 40000 | H | Human | RespiratoryTract | Epithelial | Adult | P | 24 | 32 | CCK-8 | TetrazoliumSalt |  | Nontoxic | 0.196
SiO2 | I | Sphere | None | Sol-Gel Method | Negative | 19.4 | 229.5 |  | -21.77 |  | 16HBE | 40000 | H | Human | RespiratoryTract | Epithelial | Adult | P | 24 | 64 | CCK-8 | TetrazoliumSalt |  | Nontoxic | 0.196
SiO2 | I | Sphere | None | Sol-Gel Method | Negative | 19.4 | 229.5 |  | -21.77 |  | 16HBE | 40000 | H | Human | RespiratoryTract | Epithelial | Adult | P | 24 | 128 | CCK-8 | TetrazoliumSalt |  | Nontoxic | 0.196
SiO2 | I | Sphere | None | Sol-Gel Method | Negative | 19.4 | 229.5 |  | -21.77 |  | 16HBE | 40000 | H | Human | RespiratoryTract | Epithelial | Adult | P | 24 | 256 | CCK-8 | TetrazoliumSalt |  | Toxic | 0.196
SiO2 | I | Sphere | DPPC | Sol-Gel Method | Negative | 19.4 | 889.03 |  | -13.5 |  | A549 | 40000 | H | Human | Lung | Epithelial | Adult | L | 24 | 8 | CCK-8 | TetrazoliumSalt |  | Nontoxic | 0.895
SiO2 | I | Sphere | DPPC | Sol-Gel Method | Negative | 19.4 | 889.03 |  | -13.5 |  | A549 | 40000 | H | Human | Lung | Epithelial | Adult | L | 24 | 16 | CCK-8 | TetrazoliumSalt |  | Nontoxic | 0.895
SiO2 | I | Sphere | DPPC | Sol-Gel Method | Negative | 19.4 | 889.03 |  | -13.5 |  | A549 | 40000 | H | Human | Lung | Epithelial | Adult | L | 24 | 32 | CCK-8 | TetrazoliumSalt |  | Nontoxic | 0.895
SiO2 | I | Sphere | DPPC | Sol-Gel Method | Negative | 19.4 | 889.03 |  | -13.5 |  | A549 | 40000 | H | Human | Lung | Epithelial | Adult | L | 24 | 64 | CCK-8 | TetrazoliumSalt |  | Nontoxic | 0.895
SiO2 | I | Sphere | DPPC | Sol-Gel Method | Negative | 19.4 | 889.03 |  | -13.5 |  | A549 | 40000 | H | Human | Lung | Epithelial | Adult | L | 24 | 128 | CCK-8 | TetrazoliumSalt |  | Nontoxic | 0.895
SiO2 | I | Sphere | DPPC | Sol-Gel Method | Negative | 19.4 | 889.03 |  | -13.5 |  | 16HBE | 40000 | H | Human | RespiratoryTract | Epithelial | Adult | P | 24 | 8 | CCK-8 | TetrazoliumSalt |  | Nontoxic | 0.895
SiO2 | I | Sphere | DPPC | Sol-Gel Method | Negative | 19.4 | 889.03 |  | -13.5 |  | 16HBE | 40000 | H | Human | RespiratoryTract | Epithelial | Adult | P | 24 | 16 | CCK-8 | TetrazoliumSalt |  | Nontoxic | 0.895
SiO2 | I | Sphere | DPPC | Sol-Gel Method | Negative | 19.4 | 889.03 |  | -13.5 |  | 16HBE | 40000 | H | Human | RespiratoryTract | Epithelial | Adult | P | 24 | 32 | CCK-8 | TetrazoliumSalt |  | Nontoxic | 0.895
SiO2 | I | Sphere | DPPC | Sol-Gel Method | Negative | 19.4 | 889.03 |  | -13.5 |  | 16HBE | 40000 | H | Human | RespiratoryTract | Epithelial | Adult | P | 24 | 64 | CCK-8 | TetrazoliumSalt |  | Nontoxic | 0.895
SiO2 | I | Sphere | DPPC | Sol-Gel Method | Negative | 19.4 | 889.03 |  | -13.5 |  | 16HBE | 40000 | H | Human | RespiratoryTract | Epithelial | Adult | P | 24 | 128 | CCK-8 | TetrazoliumSalt |  | Nontoxic | 0.895
Au | I | Sphere | Citrate | Commercial | Negative | 13 | 21 | 48 | -60.7 | -7.7 | BALB/c3T3 | 2000 | A | Mouse | Embryo | Fibroblast | Embryonic | L | 24 | 0.028 | WST-1 | TetrazoliumSalt |  | Nontoxic
Au | I | Sphere | Citrate | Commercial | Negative | 13 | 21 | 48 | -60.7 | -7.7 | BALB/c3T3 | 2000 | A | Mouse | Embryo | Fibroblast | Embryonic | L | 24 | 0.061 | WST-1 | TetrazoliumSalt |  | Nontoxic
Au | I | Sphere | Citrate | Commercial | Negative | 13 | 21 | 48 | -60.7 | -7.7 | BALB/c3T3 | 2000 | A | Mouse | Embryo | Fibroblast | Embryonic | L | 24 | 0.131 | WST-1 | TetrazoliumSalt |  | Nontoxic
Au | I | Sphere | Citrate | Commercial | Negative | 13 | 21 | 48 | -60.7 | -7.7 | BALB/c3T3 | 2000 | A | Mouse | Embryo | Fibroblast | Embryonic | L | 24 | 0.281 | WST-1 | TetrazoliumSalt |  | Nontoxic
Au | I | Sphere | Citrate | Commercial | Negative | 13 | 21 | 48 | -60.7 | -7.7 | BALB/c3T3 | 2000 | A | Mouse | Embryo | Fibroblast | Embryonic | L | 24 | 0.604 | WST-1 | TetrazoliumSalt |  | Nontoxic
Au | I | Sphere | Citrate | Commercial | Negative | 13 | 21 | 48 | -60.7 | -7.7 | BALB/c3T3 | 2000 | A | Mouse | Embryo | Fibroblast | Embryonic | L | 24 | 1.298 | WST-1 | TetrazoliumSalt |  | Nontoxic
Au | I | Sphere | Citrate | Commercial | Negative | 13 | 21 | 48 | -60.7 | -7.7 | BALB/c3T3 | 2000 | A | Mouse | Embryo | Fibroblast | Embryonic | L | 24 | 2.791 | WST-1 | TetrazoliumSalt |  | Nontoxic
Au | I | Sphere | Citrate | Commercial | Negative | 13 | 21 | 48 | -60.7 | -7.7 | BALB/c3T3 | 2000 | A | Mouse | Embryo | Fibroblast | Embryonic | L | 24 | 6 | WST-1 | TetrazoliumSalt |  | Nontoxic
Au | I | Sphere | Citrate | Commercial | Negative | 13 | 21 | 48 | -60.7 | -7.7 | BALB/c3T3 | 2000 | A | Mouse | Embryo | Fibroblast | Embryonic | L | 48 | 0.028 | NRU | NeutralRed |  | Nontoxic
Au | I | Sphere | Citrate | Commercial | Negative | 13 | 21 | 48 | -60.7 | -7.7 | BALB/c3T3 | 2000 | A | Mouse | Embryo | Fibroblast | Embryonic | L | 48 | 0.061 | NRU | NeutralRed |  | Nontoxic
Au | I | Sphere | Citrate | Commercial | Negative | 13 | 21 | 48 | -60.7 | -7.7 | BALB/c3T3 | 2000 | A | Mouse | Embryo | Fibroblast | Embryonic | L | 48 | 0.131 | NRU | NeutralRed |  | Nontoxic
Au | I | Sphere | Citrate | Commercial | Negative | 13 | 21 | 48 | -60.7 | -7.7 | BALB/c3T3 | 2000 | A | Mouse | Embryo | Fibroblast | Embryonic | L | 48 | 0.281 | NRU | NeutralRed |  | Nontoxic
Au | I | Sphere | Citrate | Commercial | Negative | 13 | 21 | 48 | -60.7 | -7.7 | BALB/c3T3 | 2000 | A | Mouse | Embryo | Fibroblast | Embryonic | L | 48 | 0.604 | NRU | NeutralRed |  | Nontoxic
Au | I | Sphere | Citrate | Commercial | Negative | 13 | 21 | 48 | -60.7 | -7.7 | BALB/c3T3 | 2000 | A | Mouse | Embryo | Fibroblast | Embryonic | L | 48 | 1.298 | NRU | NeutralRed |  | Nontoxic
Au | I | Sphere | Citrate | Commercial | Negative | 13 | 21 | 48 | -60.7 | -7.7 | BALB/c3T3 | 2000 | A | Mouse | Embryo | Fibroblast | Embryonic | L | 48 | 2.791 | NRU | NeutralRed |  | Nontoxic
Au | I | Sphere | Citrate | Commercial | Negative | 13 | 21 | 48 | -60.7 | -7.7 | BALB/c3T3 | 2000 | A | Mouse | Embryo | Fibroblast | Embryonic | L | 48 | 6 | NRU | NeutralRed |  | Nontoxic
Au | I | Sphere | Citrate | Commercial | Negative | 13 | 21 | 52 | -60.7 | -9.3 | NR8383 | 12000 | A | Rat | Lung | Macrophage | Adult | L | 24 | 0.028 | WST-1 | TetrazoliumSalt |  | Nontoxic
Au | I | Sphere | Citrate | Commercial | Negative | 13 | 21 | 52 | -60.7 | -9.3 | NR8383 | 12000 | A | Rat | Lung | Macrophage | Adult | L | 24 | 0.061 | WST-1 | TetrazoliumSalt |  | Nontoxic
Au | I | Sphere | Citrate | Commercial | Negative | 13 | 21 | 52 | -60.7 | -9.3 | NR8383 | 12000 | A | Rat | Lung | Macrophage | Adult | L | 24 | 0.131 | WST-1 | TetrazoliumSalt |  | Nontoxic
Au | I | Sphere | Citrate | Commercial | Negative | 13 | 21 | 52 | -60.7 | -9.3 | NR8383 | 12000 | A | Rat | Lung | Macrophage | Adult | L | 24 | 0.281 | WST-1 | TetrazoliumSalt |  | Nontoxic
Au | I | Sphere | Citrate | Commercial | Negative | 13 | 21 | 52 | -60.7 | -9.3 | NR8383 | 12000 | A | Rat | Lung | Macrophage | Adult | L | 24 | 0.604 | WST-1 | TetrazoliumSalt |  | Nontoxic
Au | I | Sphere | Citrate | Commercial | Negative | 13 | 21 | 52 | -60.7 | -9.3 | NR8383 | 12000 | A | Rat | Lung | Macrophage | Adult | L | 24 | 1.298 | WST-1 | TetrazoliumSalt |  | Nontoxic
Au | I | Sphere | Citrate | Commercial | Negative | 13 | 21 | 52 | -60.7 | -9.3 | NR8383 | 12000 | A | Rat | Lung | Macrophage | Adult | L | 24 | 2.791 | WST-1 | TetrazoliumSalt |  | Nontoxic
Au | I | Sphere | Citrate | Commercial | Negative | 13 | 21 | 52 | -60.7 | -9.3 | NR8383 | 12000 | A | Rat | Lung | Macrophage | Adult | L | 24 | 6 | WST-1 | TetrazoliumSalt |  | Nontoxic
Ag | I | Irregular | PVP | Commercial | Negative | 20 | 148 | 121 | -17.1 | -9 | BALB/c3T3 | 2000 | A | Mouse | Embryo | Fibroblast | Embryonic | L | 24 | 0.67 | WST-1 | TetrazoliumSalt |  | Nontoxic
Ag | I | Irregular | PVP | Commercial | Negative | 20 | 148 | 121 | -17.1 | -9 | BALB/c3T3 | 2000 | A | Mouse | Embryo | Fibroblast | Embryonic | L | 24 | 1 | WST-1 | TetrazoliumSalt |  | Nontoxic
Ag | I | Irregular | PVP | Commercial | Negative | 20 | 148 | 121 | -17.1 | -9 | BALB/c3T3 | 2000 | A | Mouse | Embryo | Fibroblast | Embryonic | L | 24 | 1.5 | WST-1 | TetrazoliumSalt |  | Nontoxic
Ag | I | Irregular | PVP | Commercial | Negative | 20 | 148 | 121 | -17.1 | -9 | BALB/c3T3 | 2000 | A | Mouse | Embryo | Fibroblast | Embryonic | L | 24 | 2.1 | WST-1 | TetrazoliumSalt |  | Nontoxic
Ag | I | Irregular | PVP | Commercial | Negative | 20 | 148 | 121 | -17.1 | -9 | BALB/c3T3 | 2000 | A | Mouse | Embryo | Fibroblast | Embryonic | L | 24 | 3.1 | WST-1 | TetrazoliumSalt |  | Toxic
Ag | I | Irregular | PVP | Commercial | Negative | 20 | 148 | 121 | -17.1 | -9 | BALB/c3T3 | 2000 | A | Mouse | Embryo | Fibroblast | Embryonic | L | 24 | 4.6 | WST-1 | TetrazoliumSalt |  | Toxic
Ag | I | Irregular | PVP | Commercial | Negative | 20 | 148 | 121 | -17.1 | -9 | BALB/c3T3 | 2000 | A | Mouse | Embryo | Fibroblast | Embryonic | L | 24 | 6.8 | WST-1 | TetrazoliumSalt |  | Toxic
Ag | I | Irregular | PVP | Commercial | Negative | 20 | 148 | 121 | -17.1 | -9 | BALB/c3T3 | 2000 | A | Mouse | Embryo | Fibroblast | Embryonic | L | 24 | 10 | WST-1 | TetrazoliumSalt |  | Toxic
Ag | I | Irregular | PVP | Commercial | Negative | 20 | 148 | 121 | -17.1 | -9 | BALB/c3T3 | 2000 | A | Mouse | Embryo | Fibroblast | Embryonic | L | 48 | 0.67 | NRU | NeutralRed |  | Nontoxic
Ag | I | Irregular | PVP | Commercial | Negative | 20 | 148 | 121 | -17.1 | -9 | BALB/c3T3 | 2000 | A | Mouse | Embryo | Fibroblast | Embryonic | L | 48 | 1 | NRU | NeutralRed |  | Nontoxic
Ag | I | Irregular | PVP | Commercial | Negative | 20 | 148 | 121 | -17.1 | -9 | BALB/c3T3 | 2000 | A | Mouse | Embryo | Fibroblast | Embryonic | L | 48 | 1.5 | NRU | NeutralRed |  | Nontoxic
Ag | I | Irregular | PVP | Commercial | Negative | 20 | 148 | 121 | -17.1 | -9 | BALB/c3T3 | 2000 | A | Mouse | Embryo | Fibroblast | Embryonic | L | 48 | 2.1 | NRU | NeutralRed |  | Nontoxic
Ag | I | Irregular | PVP | Commercial | Negative | 20 | 148 | 121 | -17.1 | -9 | BALB/c3T3 | 2000 | A | Mouse | Embryo | Fibroblast | Embryonic | L | 48 | 3.1 | NRU | NeutralRed |  | Toxic
Ag | I | Irregular | PVP | Commercial | Negative | 20 | 148 | 121 | -17.1 | -9 | BALB/c3T3 | 2000 | A | Mouse | Embryo | Fibroblast | Embryonic | L | 48 | 4.6 | NRU | NeutralRed |  | Toxic
Ag | I | Irregular | PVP | Commercial | Negative | 20 | 148 | 121 | -17.1 | -9 | BALB/c3T3 | 2000 | A | Mouse | Embryo | Fibroblast | Embryonic | L | 48 | 6.8 | NRU | NeutralRed |  | Toxic
Ag | I | Irregular | PVP | Commercial | Negative | 20 | 148 | 121 | -17.1 | -9 | BALB/c3T3 | 2000 | A | Mouse | Embryo | Fibroblast | Embryonic | L | 48 | 10 | NRU | NeutralRed |  | Toxic
Ag | I | Irregular | PVP | Commercial | Negative | 20 | 148 |  | -17.1 | -11.3 | NR8383 | 12000 | A | Rat | Lung | Macrophage | Adult | L | 24 | 0.67 | WST-1 | TetrazoliumSalt |  | Nontoxic
Ag | I | Irregular | PVP | Commercial | Negative | 20 | 148 |  | -17.1 | -11.3 | NR8383 | 12000 | A | Rat | Lung | Macrophage | Adult | L | 24 | 1 | WST-1 | TetrazoliumSalt |  | Nontoxic
Ag | I | Irregular | PVP | Commercial | Negative | 20 | 148 |  | -17.1 | -11.3 | NR8383 | 12000 | A | Rat | Lung | Macrophage | Adult | L | 24 | 1.5 | WST-1 | TetrazoliumSalt |  | Nontoxic
Ag | I | Irregular | PVP | Commercial | Negative | 20 | 148 |  | -17.1 | -11.3 | NR8383 | 12000 | A | Rat | Lung | Macrophage | Adult | L | 24 | 2.1 | WST-1 | TetrazoliumSalt |  | Nontoxic
Ag | I | Irregular | PVP | Commercial | Negative | 20 | 148 |  | -17.1 | -11.3 | NR8383 | 12000 | A | Rat | Lung | Macrophage | Adult | L | 24 | 3.1 | WST-1 | TetrazoliumSalt |  | Nontoxic
Ag | I | Irregular | PVP | Commercial | Negative | 20 | 148 |  | -17.1 | -11.3 | NR8383 | 12000 | A | Rat | Lung | Macrophage | Adult | L | 24 | 4.6 | WST-1 | TetrazoliumSalt |  | Nontoxic
Ag | I | Irregular | PVP | Commercial | Negative | 20 | 148 |  | -17.1 | -11.3 | NR8383 | 12000 | A | Rat | Lung | Macrophage | Adult | L | 24 | 6.8 | WST-1 | TetrazoliumSalt |  | Nontoxic
Ag | I | Irregular | PVP | Commercial | Negative | 20 | 148 |  | -17.1 | -11.3 | NR8383 | 12000 | A | Rat | Lung | Macrophage | Adult | L | 24 | 10 | WST-1 | TetrazoliumSalt |  | Toxic
SiO2 | I | Sphere | None | Sol-Gel Method |  | 50 |  |  |  |  | HaCat |  | H | Human | Skin | Keratinocyte | Adult | L | 4 | 25 | MTT | TetrazoliumSalt |  | Nontoxic
SiO2 | I | Sphere | None | Sol-Gel Method |  | 50 |  |  |  |  | HaCat |  | H | Human | Skin | Keratinocyte | Adult | L | 4 | 75 | MTT | TetrazoliumSalt |  | Nontoxic
SiO2 | I | Sphere | None | Sol-Gel Method |  | 50 |  |  |  |  | HaCat |  | H | Human | Skin | Keratinocyte | Adult | L | 4 | 100 | MTT | TetrazoliumSalt |  | Nontoxic
SiO2 | I | Sphere | None | Sol-Gel Method |  | 50 |  |  |  |  | HaCat |  | H | Human | Skin | Keratinocyte | Adult | L | 4 | 200 | MTT | TetrazoliumSalt |  | Toxic
SiO2 | I | Sphere | None | Sol-Gel Method |  | 50 |  |  |  |  | HaCat |  | H | Human | Skin | Keratinocyte | Adult | L | 4 | 400 | MTT | TetrazoliumSalt |  | Toxic
SiO2 | I | Sphere | None | Sol-Gel Method |  | 50 |  |  |  |  | HaCat |  | H | Human | Skin | Keratinocyte | Adult | L | 4 | 500 | MTT | TetrazoliumSalt |  | Toxic
Ag | I | Sphere | None | Chemical Reduction | Negative |  |  | 43.9 |  | -16.2 | RAW264.7 | 10000 | A | Mouse | Ascites | Monocyte/Macrophage | Adult | L | 72 | 1 | MTT | TetrazoliumSalt |  | Nontoxic | 0.4
Ag | I | Sphere | None | Chemical Reduction | Negative |  |  | 43.9 |  | -16.2 | RAW264.7 | 10000 | A | Mouse | Ascites | Monocyte/Macrophage | Adult | L | 72 | 3 | MTT | TetrazoliumSalt |  | Nontoxic | 0.4
Ag | I | Sphere | None | Chemical Reduction | Negative |  |  | 43.9 |  | -16.2 | RAW264.7 | 10000 | A | Mouse | Ascites | Monocyte/Macrophage | Adult | L | 72 | 10 | MTT | TetrazoliumSalt |  | Nontoxic | 0.4
Ag | I | Sphere | None | Chemical Reduction | Negative |  |  | 43.9 |  | -16.2 | RAW264.7 | 10000 | A | Mouse | Ascites | Monocyte/Macrophage | Adult | L | 72 | 30 | MTT | TetrazoliumSalt |  | Nontoxic | 0.4
Ag | I | Sphere | None | Chemical Reduction | Negative |  |  | 43.9 |  | -16.2 | RAW264.7 | 10000 | A | Mouse | Ascites | Monocyte/Macrophage | Adult | L | 72 | 100 | MTT | TetrazoliumSalt |  | Toxic | 0.4
Ag | I | Sphere | None | Chemical Reduction | Negative |  |  | 43.9 |  | -16.2 | J774A.1 | 10000 | A | Mouse | Ascites | Macrophage | Adult | L | 72 | 1 | MTT | TetrazoliumSalt |  | Nontoxic | 0.4
Ag | I | Sphere | None | Chemical Reduction | Negative |  |  | 43.9 |  | -16.2 | J774A.1 | 10000 | A | Mouse | Ascites | Macrophage | Adult | L | 72 | 3 | MTT | TetrazoliumSalt |  | Nontoxic | 0.4
Ag | I | Sphere | None | Chemical Reduction | Negative |  |  | 43.9 |  | -16.2 | J774A.1 | 10000 | A | Mouse | Ascites | Macrophage | Adult | L | 72 | 10 | MTT | TetrazoliumSalt |  | Nontoxic | 0.4
Ag | I | Sphere | None | Chemical Reduction | Negative |  |  | 43.9 |  | -16.2 | J774A.1 | 10000 | A | Mouse | Ascites | Macrophage | Adult | L | 72 | 30 | MTT | TetrazoliumSalt |  | Nontoxic | 0.4
Ag | I | Sphere | None | Chemical Reduction | Negative |  |  | 43.9 |  | -16.2 | J774A.1 | 10000 | A | Mouse | Ascites | Macrophage | Adult | L | 72 | 100 | MTT | TetrazoliumSalt |  | Nontoxic | 0.4
Ag | I | Sphere | None | Commercial |  | 20 |  |  |  |  | EBF | 10000 | H | Human | Embryo | Fibroblast | Embryonic | P | 24 | 0.5 | CCK-8 | TetrazoliumSalt |  | Nontoxic
Ag | I | Sphere | None | Commercial |  | 20 |  |  |  |  | EBF | 10000 | H | Human | Embryo | Fibroblast | Embryonic | P | 24 | 5 | CCK-8 | TetrazoliumSalt |  | Nontoxic
Ag | I | Sphere | None | Commercial |  | 20 |  |  |  |  | EBF | 10000 | H | Human | Embryo | Fibroblast | Embryonic | P | 24 | 50 | CCK-8 | TetrazoliumSalt |  | Nontoxic
Ag | I | Sphere | None | Commercial |  | 20 |  |  |  |  | EBF | 10000 | H | Human | Embryo | Fibroblast | Embryonic | P | 24 | 500 | CCK-8 | TetrazoliumSalt |  | Toxic
Ag | I | Sphere | None | Commercial |  | 20 |  |  |  |  | L929 | 10000 | A | Mouse | SubcutaneousConnectiveTissue | Fibroblast | Adult | L | 24 | 0.5 | CCK-8 | TetrazoliumSalt |  | Nontoxic
Ag | I | Sphere | None | Commercial |  | 20 |  |  |  |  | L929 | 10000 | A | Mouse | SubcutaneousConnectiveTissue | Fibroblast | Adult | L | 24 | 5 | CCK-8 | TetrazoliumSalt |  | Nontoxic
Ag | I | Sphere | None | Commercial |  | 20 |  |  |  |  | L929 | 10000 | A | Mouse | SubcutaneousConnectiveTissue | Fibroblast | Adult | L | 24 | 50 | CCK-8 | TetrazoliumSalt |  | Nontoxic
Ag | I | Sphere | None | Commercial |  | 20 |  |  |  |  | L929 | 10000 | A | Mouse | SubcutaneousConnectiveTissue | Fibroblast | Adult | L | 24 | 500 | CCK-8 | TetrazoliumSalt |  | Toxic
Ag | I | Sphere | None | Commercial |  | 20 |  |  |  |  | EBF | 10000 | H | Human | Embryo | Fibroblast | Embryonic | P | 48 | 0.5 | CCK-8 | TetrazoliumSalt |  | Nontoxic
Ag | I | Sphere | None | Commercial |  | 20 |  |  |  |  | EBF | 10000 | H | Human | Embryo | Fibroblast | Embryonic | P | 48 | 5 | CCK-8 | TetrazoliumSalt |  | Nontoxic
Ag | I | Sphere | None | Commercial |  | 20 |  |  |  |  | EBF | 10000 | H | Human | Embryo | Fibroblast | Embryonic | P | 48 | 50 | CCK-8 | TetrazoliumSalt |  | Toxic
Ag | I | Sphere | None | Commercial |  | 20 |  |  |  |  | EBF | 10000 | H | Human | Embryo | Fibroblast | Embryonic | P | 48 | 500 | CCK-8 | TetrazoliumSalt |  | Toxic
Ag | I | Sphere | None | Commercial |  | 20 |  |  |  |  | L929 | 10000 | A | Mouse | SubcutaneousConnectiveTissue | Fibroblast | Adult | L | 48 | 0.5 | CCK-8 | TetrazoliumSalt |  | Nontoxic
Ag | I | Sphere | None | Commercial |  | 20 |  |  |  |  | L929 | 10000 | A | Mouse | SubcutaneousConnectiveTissue | Fibroblast | Adult | L | 48 | 5 | CCK-8 | TetrazoliumSalt |  | Nontoxic
Ag | I | Sphere | None | Commercial |  | 20 |  |  |  |  | L929 | 10000 | A | Mouse | SubcutaneousConnectiveTissue | Fibroblast | Adult | L | 48 | 50 | CCK-8 | TetrazoliumSalt |  | Nontoxic
Ag | I | Sphere | None | Commercial |  | 20 |  |  |  |  | L929 | 10000 | A | Mouse | SubcutaneousConnectiveTissue | Fibroblast | Adult | L | 48 | 500 | CCK-8 | TetrazoliumSalt |  | Toxic
Ag | I | Sphere | None | Commercial |  | 20 |  |  |  |  | EBF | 10000 | H | Human | Embryo | Fibroblast | Embryonic | P | 72 | 0.5 | CCK-8 | TetrazoliumSalt |  | Nontoxic
Ag | I | Sphere | None | Commercial |  | 20 |  |  |  |  | EBF | 10000 | H | Human | Embryo | Fibroblast | Embryonic | P | 72 | 5 | CCK-8 | TetrazoliumSalt |  | Nontoxic
Ag | I | Sphere | None | Commercial |  | 20 |  |  |  |  | EBF | 10000 | H | Human | Embryo | Fibroblast | Embryonic | P | 72 | 50 | CCK-8 | TetrazoliumSalt |  | Toxic
Ag | I | Sphere | None | Commercial |  | 20 |  |  |  |  | EBF | 10000 | H | Human | Embryo | Fibroblast | Embryonic | P | 72 | 500 | CCK-8 | TetrazoliumSalt |  | Toxic
Ag | I | Sphere | None | Commercial |  | 20 |  |  |  |  | L929 | 10000 | A | Mouse | SubcutaneousConnectiveTissue | Fibroblast | Adult | L | 72 | 0.5 | CCK-8 | TetrazoliumSalt |  | Nontoxic
Ag | I | Sphere | None | Commercial |  | 20 |  |  |  |  | L929 | 10000 | A | Mouse | SubcutaneousConnectiveTissue | Fibroblast | Adult | L | 72 | 5 | CCK-8 | TetrazoliumSalt |  | Nontoxic
Ag | I | Sphere | None | Commercial |  | 20 |  |  |  |  | L929 | 10000 | A | Mouse | SubcutaneousConnectiveTissue | Fibroblast | Adult | L | 72 | 50 | CCK-8 | TetrazoliumSalt |  | Nontoxic
Ag | I | Sphere | None | Commercial |  | 20 |  |  |  |  | L929 | 10000 | A | Mouse | SubcutaneousConnectiveTissue | Fibroblast | Adult | L | 72 | 500 | CCK-8 | TetrazoliumSalt |  | Toxic
Ag | I | Sphere | None | Commercial |  | 100 |  |  |  |  | EBF | 10000 | H | Human | Embryo | Fibroblast | Embryonic | P | 24 | 0.5 | CCK-8 | TetrazoliumSalt |  | Nontoxic
Ag | I | Sphere | None | Commercial |  | 100 |  |  |  |  | EBF | 10000 | H | Human | Embryo | Fibroblast | Embryonic | P | 24 | 5 | CCK-8 | TetrazoliumSalt |  | Nontoxic
Ag | I | Sphere | None | Commercial |  | 100 |  |  |  |  | EBF | 10000 | H | Human | Embryo | Fibroblast | Embryonic | P | 24 | 50 | CCK-8 | TetrazoliumSalt |  | Nontoxic
Ag | I | Sphere | None | Commercial |  | 100 |  |  |  |  | EBF | 10000 | H | Human | Embryo | Fibroblast | Embryonic | P | 24 | 500 | CCK-8 | TetrazoliumSalt |  | Toxic
Ag | I | Sphere | None | Commercial |  | 100 |  |  |  |  | L929 | 10000 | A | Mouse | SubcutaneousConnectiveTissue | Fibroblast | Adult | L | 24 | 0.5 | CCK-8 | TetrazoliumSalt |  | Nontoxic
Ag | I | Sphere | None | Commercial |  | 100 |  |  |  |  | L929 | 10000 | A | Mouse | SubcutaneousConnectiveTissue | Fibroblast | Adult | L | 24 | 5 | CCK-8 | TetrazoliumSalt |  | Nontoxic
Ag | I | Sphere | None | Commercial |  | 100 |  |  |  |  | L929 | 10000 | A | Mouse | SubcutaneousConnectiveTissue | Fibroblast | Adult | L | 24 | 50 | CCK-8 | TetrazoliumSalt |  | Nontoxic
Ag | I | Sphere | None | Commercial |  | 100 |  |  |  |  | L929 | 10000 | A | Mouse | SubcutaneousConnectiveTissue | Fibroblast | Adult | L | 24 | 500 | CCK-8 | TetrazoliumSalt |  | Toxic
Ag | I | Sphere | None | Commercial |  | 100 |  |  |  |  | EBF | 10000 | H | Human | Embryo | Fibroblast | Embryonic | P | 48 | 0.5 | CCK-8 | TetrazoliumSalt |  | Nontoxic
Ag | I | Sphere | None | Commercial |  | 100 |  |  |  |  | EBF | 10000 | H | Human | Embryo | Fibroblast | Embryonic | P | 48 | 5 | CCK-8 | TetrazoliumSalt |  | Nontoxic
Ag | I | Sphere | None | Commercial |  | 100 |  |  |  |  | EBF | 10000 | H | Human | Embryo | Fibroblast | Embryonic | P | 48 | 50 | CCK-8 | TetrazoliumSalt |  | Nontoxic
Ag | I | Sphere | None | Commercial |  | 100 |  |  |  |  | EBF | 10000 | H | Human | Embryo | Fibroblast | Embryonic | P | 48 | 500 | CCK-8 | TetrazoliumSalt |  | Toxic
Ag | I | Sphere | None | Commercial |  | 100 |  |  |  |  | L929 | 10000 | A | Mouse | SubcutaneousConnectiveTissue | Fibroblast | Adult | L | 48 | 0.5 | CCK-8 | TetrazoliumSalt |  | Nontoxic
Ag | I | Sphere | None | Commercial |  | 100 |  |  |  |  | L929 | 10000 | A | Mouse | SubcutaneousConnectiveTissue | Fibroblast | Adult | L | 48 | 5 | CCK-8 | TetrazoliumSalt |  | Nontoxic
Ag | I | Sphere | None | Commercial |  | 100 |  |  |  |  | L929 | 10000 | A | Mouse | SubcutaneousConnectiveTissue | Fibroblast | Adult | L | 48 | 50 | CCK-8 | TetrazoliumSalt |  | Nontoxic
Ag | I | Sphere | None | Commercial |  | 100 |  |  |  |  | L929 | 10000 | A | Mouse | SubcutaneousConnectiveTissue | Fibroblast | Adult | L | 48 | 500 | CCK-8 | TetrazoliumSalt |  | Toxic
Ag | I | Sphere | None | Commercial |  | 100 |  |  |  |  | EBF | 10000 | H | Human | Embryo | Fibroblast | Embryonic | P | 72 | 0.5 | CCK-8 | TetrazoliumSalt |  | Nontoxic
Ag | I | Sphere | None | Commercial |  | 100 |  |  |  |  | EBF | 10000 | H | Human | Embryo | Fibroblast | Embryonic | P | 72 | 5 | CCK-8 | TetrazoliumSalt |  | Nontoxic
Ag | I | Sphere | None | Commercial |  | 100 |  |  |  |  | EBF | 10000 | H | Human | Embryo | Fibroblast | Embryonic | P | 72 | 50 | CCK-8 | TetrazoliumSalt |  | Nontoxic
Ag | I | Sphere | None | Commercial |  | 100 |  |  |  |  | EBF | 10000 | H | Human | Embryo | Fibroblast | Embryonic | P | 72 | 500 | CCK-8 | TetrazoliumSalt |  | Toxic
Ag | I | Sphere | None | Commercial |  | 100 |  |  |  |  | L929 | 10000 | A | Mouse | SubcutaneousConnectiveTissue | Fibroblast | Adult | L | 72 | 0.5 | CCK-8 | TetrazoliumSalt |  | Nontoxic
Ag | I | Sphere | None | Commercial |  | 100 |  |  |  |  | L929 | 10000 | A | Mouse | SubcutaneousConnectiveTissue | Fibroblast | Adult | L | 72 | 5 | CCK-8 | TetrazoliumSalt |  | Nontoxic
Ag | I | Sphere | None | Commercial |  | 100 |  |  |  |  | L929 | 10000 | A | Mouse | SubcutaneousConnectiveTissue | Fibroblast | Adult | L | 72 | 50 | CCK-8 | TetrazoliumSalt |  | Nontoxic
Ag | I | Sphere | None | Commercial |  | 100 |  |  |  |  | L929 | 10000 | A | Mouse | SubcutaneousConnectiveTissue | Fibroblast | Adult | L | 72 | 500 | CCK-8 | TetrazoliumSalt |  | Toxic
HAP | I | Rod | None | Precipitation |  |  |  | 567.86 |  |  | hMSC |  | H | Human | BoneMarrow | Spindle | Adult | P | 24 | 5 | CCK-8 | TetrazoliumSalt | 6.25 | Nontoxic
HAP | I | Rod | None | Precipitation |  |  |  | 567.86 |  |  | hMSC |  | H | Human | BoneMarrow | Spindle | Adult | P | 24 | 10 | CCK-8 | TetrazoliumSalt | 6.25 | Nontoxic
HAP | I | Rod | None | Precipitation |  |  |  | 567.86 |  |  | hMSC |  | H | Human | BoneMarrow | Spindle | Adult | P | 24 | 50 | CCK-8 | TetrazoliumSalt | 6.25 | Nontoxic
HAP | I | Rod | None | Precipitation |  |  |  | 626.1 |  |  | hMSC |  | H | Human | BoneMarrow | Spindle | Adult | P | 24 | 5 | CCK-8 | TetrazoliumSalt | 6.67 | Nontoxic
HAP | I | Rod | None | Precipitation |  |  |  | 626.1 |  |  | hMSC |  | H | Human | BoneMarrow | Spindle | Adult | P | 24 | 10 | CCK-8 | TetrazoliumSalt | 6.67 | Nontoxic
HAP | I | Rod | None | Precipitation |  |  |  | 626.1 |  |  | hMSC |  | H | Human | BoneMarrow | Spindle | Adult | P | 24 | 50 | CCK-8 | TetrazoliumSalt | 6.67 | Nontoxic
HAP | I | Rod | None | Precipitation |  |  |  | 1262.33 |  |  | hMSC |  | H | Human | BoneMarrow | Spindle | Adult | P | 24 | 5 | CCK-8 | TetrazoliumSalt | 7.5 | Nontoxic
HAP | I | Rod | None | Precipitation |  |  |  | 1262.33 |  |  | hMSC |  | H | Human | BoneMarrow | Spindle | Adult | P | 24 | 10 | CCK-8 | TetrazoliumSalt | 7.5 | Nontoxic
HAP | I | Rod | None | Precipitation |  |  |  | 1262.33 |  |  | hMSC |  | H | Human | BoneMarrow | Spindle | Adult | P | 24 | 50 | CCK-8 | TetrazoliumSalt | 7.5 | Nontoxic
HAP | I | Rod | None | Precipitation |  |  |  | 567.86 |  |  | hMSC |  | H | Human | BoneMarrow | Spindle | Adult | P | 72 | 5 | CCK-8 | TetrazoliumSalt | 6.25 | Nontoxic
HAP | I | Rod | None | Precipitation |  |  |  | 567.86 |  |  | hMSC |  | H | Human | BoneMarrow | Spindle | Adult | P | 72 | 10 | CCK-8 | TetrazoliumSalt | 6.25 | Nontoxic
HAP | I | Rod | None | Precipitation |  |  |  | 567.86 |  |  | hMSC |  | H | Human | BoneMarrow | Spindle | Adult | P | 72 | 50 | CCK-8 | TetrazoliumSalt | 6.25 | Nontoxic
HAP | I | Rod | None | Precipitation |  |  |  | 626.1 |  |  | hMSC |  | H | Human | BoneMarrow | Spindle | Adult | P | 72 | 5 | CCK-8 | TetrazoliumSalt | 6.67 | Nontoxic
HAP | I | Rod | None | Precipitation |  |  |  | 626.1 |  |  | hMSC |  | H | Human | BoneMarrow | Spindle | Adult | P | 72 | 10 | CCK-8 | TetrazoliumSalt | 6.67 | Nontoxic
HAP | I | Rod | None | Precipitation |  |  |  | 626.1 |  |  | hMSC |  | H | Human | BoneMarrow | Spindle | Adult | P | 72 | 50 | CCK-8 | TetrazoliumSalt | 6.67 | Nontoxic
HAP | I | Rod | None | Precipitation |  |  |  | 1262.33 |  |  | hMSC |  | H | Human | BoneMarrow | Spindle | Adult | P | 72 | 5 | CCK-8 | TetrazoliumSalt | 7.5 | Nontoxic
HAP | I | Rod | None | Precipitation |  |  |  | 1262.33 |  |  | hMSC |  | H | Human | BoneMarrow | Spindle | Adult | P | 72 | 10 | CCK-8 | TetrazoliumSalt | 7.5 | Nontoxic
HAP | I | Rod | None | Precipitation |  |  |  | 1262.33 |  |  | hMSC |  | H | Human | BoneMarrow | Spindle | Adult | P | 72 | 50 | CCK-8 | TetrazoliumSalt | 7.5 | Nontoxic
HAP | I | Sphere | None | Sol-Gel Method |  |  | 26 |  |  |  | HepG2 | 100000 | H | Human | Liver | Epithelial | Adult | L | 48 | 200 | MTT | TetrazoliumSalt |  | Nontoxic
HAP | I | Sphere | None | Sol-Gel Method |  |  | 45 |  |  |  | HepG2 | 100000 | H | Human | Liver | Epithelial | Adult | L | 48 | 200 | MTT | TetrazoliumSalt |  | Toxic
HAP | I | Sphere | None | Sol-Gel Method |  |  | 78 |  |  |  | HepG2 | 100000 | H | Human | Liver | Epithelial | Adult | L | 48 | 200 | MTT | TetrazoliumSalt |  | Nontoxic
HAP | I | Sphere | None | Sol-Gel Method |  |  | 175 |  |  |  | HepG2 | 100000 | H | Human | Liver | Epithelial | Adult | L | 48 | 200 | MTT | TetrazoliumSalt |  | Nontoxic
HAP | I | Sphere | None | Sol-Gel Method |  |  | 26 |  |  |  | L-02 | 100000 | H | Human | Liver | Epithelial | Embryonic | L | 48 | 200 | MTT | TetrazoliumSalt |  | Nontoxic
HAP | I | Sphere | None | Sol-Gel Method |  |  | 45 |  |  |  | L-02 | 100000 | H | Human | Liver | Epithelial | Embryonic | L | 48 | 200 | MTT | TetrazoliumSalt |  | Nontoxic
HAP | I | Sphere | None | Sol-Gel Method |  |  | 78 |  |  |  | L-02 | 100000 | H | Human | Liver | Epithelial | Embryonic | L | 48 | 200 | MTT | TetrazoliumSalt |  | Nontoxic
HAP | I | Sphere | None | Sol-Gel Method |  |  | 175 |  |  |  | L-02 | 100000 | H | Human | Liver | Epithelial | Embryonic | L | 48 | 200 | MTT | TetrazoliumSalt |  | Nontoxic
HAP | I | Sphere | None | Sol-Gel Method |  |  | 26 |  |  |  | HepG2 | 100000 | H | Human | Liver | Epithelial | Adult | L | 24 | 200 | MTT | TetrazoliumSalt |  | Nontoxic
HAP | I | Sphere | None | Sol-Gel Method |  |  | 45 |  |  |  | HepG2 | 100000 | H | Human | Liver | Epithelial | Adult | L | 24 | 200 | MTT | TetrazoliumSalt |  | Nontoxic
HAP | I | Sphere | None | Sol-Gel Method |  |  | 78 |  |  |  | HepG2 | 100000 | H | Human | Liver | Epithelial | Adult | L | 24 | 200 | MTT | TetrazoliumSalt |  | Nontoxic
HAP | I | Sphere | None | Sol-Gel Method |  |  | 175 |  |  |  | HepG2 | 100000 | H | Human | Liver | Epithelial | Adult | L | 24 | 200 | MTT | TetrazoliumSalt |  | Nontoxic
HAP | I | Sphere | None | Sol-Gel Method |  |  | 26 |  |  |  | HepG2 | 100000 | H | Human | Liver | Epithelial | Adult | L | 48 | 200 | MTT | TetrazoliumSalt |  | Nontoxic
HAP | I | Sphere | None | Sol-Gel Method |  |  | 45 |  |  |  | HepG2 | 100000 | H | Human | Liver | Epithelial | Adult | L | 48 | 200 | MTT | TetrazoliumSalt |  | Toxic
HAP | I | Sphere | None | Sol-Gel Method |  |  | 78 |  |  |  | HepG2 | 100000 | H | Human | Liver | Epithelial | Adult | L | 48 | 200 | MTT | TetrazoliumSalt |  | Nontoxic
HAP | I | Sphere | None | Sol-Gel Method |  |  | 175 |  |  |  | HepG2 | 100000 | H | Human | Liver | Epithelial | Adult | L | 48 | 200 | MTT | TetrazoliumSalt |  | Nontoxic
HAP | I | Sphere | None | Sol-Gel Method |  |  | 26 |  |  |  | HepG2 | 100000 | H | Human | Liver | Epithelial | Adult | L | 72 | 200 | MTT | TetrazoliumSalt |  | Toxic
HAP | I | Sphere | None | Sol-Gel Method |  |  | 45 |  |  |  | HepG2 | 100000 | H | Human | Liver | Epithelial | Adult | L | 72 | 200 | MTT | TetrazoliumSalt |  | Toxic
HAP | I | Sphere | None | Sol-Gel Method |  |  | 78 |  |  |  | HepG2 | 100000 | H | Human | Liver | Epithelial | Adult | L | 72 | 200 | MTT | TetrazoliumSalt |  | Nontoxic
HAP | I | Sphere | None | Sol-Gel Method |  |  | 175 |  |  |  | HepG2 | 100000 | H | Human | Liver | Epithelial | Adult | L | 72 | 200 | MTT | TetrazoliumSalt |  | Nontoxic
CuO | I | Sphere | None | Commercial | Negative | 52.51 |  | 65.59 |  | -39.67 | A549 | 10000 | H | Human | Lung | Epithelial | Adult | L | 24 | 10 | MTT | TetrazoliumSalt |  | Nontoxic
CuO | I | Sphere | None | Commercial | Negative | 52.51 |  | 65.59 |  | -39.67 | A549 | 10000 | H | Human | Lung | Epithelial | Adult | L | 24 | 25 | MTT | TetrazoliumSalt |  | Nontoxic
CuO | I | Sphere | None | Commercial | Negative | 52.51 |  | 65.59 |  | -39.67 | A549 | 10000 | H | Human | Lung | Epithelial | Adult | L | 24 | 50 | MTT | TetrazoliumSalt |  | Toxic
CuO | I | Sphere | None | Commercial | Negative | 52.51 |  | 65.59 |  | -39.67 | A549 | 10000 | H | Human | Lung | Epithelial | Adult | L | 24 | 10 | NRU | NeutralRed |  | Nontoxic
CuO | I | Sphere | None | Commercial | Negative | 52.51 |  | 65.59 |  | -39.67 | A549 | 10000 | H | Human | Lung | Epithelial | Adult | L | 24 | 25 | NRU | NeutralRed |  | Nontoxic
CuO | I | Sphere | None | Commercial | Negative | 52.51 |  | 65.59 |  | -39.67 | A549 | 10000 | H | Human | Lung | Epithelial | Adult | L | 24 | 50 | NRU | NeutralRed |  | Toxic
CuO | I | Sphere | None | Commercial | Negative | 30.09 | 403 | 310 | -20 | -12.1 | hMSC | 4500 | H | Human | BoneMarrow | Spindle | Adult | P | 48 | 1.78 | NRU | NeutralRed |  | Nontoxic | 0.37
CuO | I | Sphere | None | Commercial | Negative | 30.09 | 403 | 310 | -20 | -12.1 | hMSC | 4500 | H | Human | BoneMarrow | Spindle | Adult | P | 48 | 3.16 | NRU | NeutralRed |  | Toxic | 0.37
CuO | I | Sphere | None | Commercial | Negative | 30.09 | 403 | 310 | -20 | -12.1 | hMSC | 4500 | H | Human | BoneMarrow | Spindle | Adult | P | 48 | 5.62 | NRU | NeutralRed |  | Toxic | 0.37
CuO | I | Sphere | None | Commercial | Negative | 30.09 | 403 | 310 | -20 | -12.1 | hMSC | 4500 | H | Human | BoneMarrow | Spindle | Adult | P | 48 | 10 | NRU | NeutralRed |  | Toxic | 0.37
CuO | I | Sphere | None | Commercial | Negative | 30.09 | 403 | 310 | -20 | -12.1 | hMSC | 4500 | H | Human | BoneMarrow | Spindle | Adult | P | 48 | 17.8 | NRU | NeutralRed |  | Toxic | 0.37
CuO | I | Sphere | None | Commercial | Negative | 30.09 | 403 | 310 | -20 | -12.1 | hMSC | 4500 | H | Human | BoneMarrow | Spindle | Adult | P | 48 | 31.6 | NRU | NeutralRed |  | Toxic | 0.37
CuO | I | Sphere | None | Commercial | Negative | 30.09 | 403 | 310 | -20 | -12.1 | hMSC | 4500 | H | Human | BoneMarrow | Spindle | Adult | P | 48 | 56.2 | NRU | NeutralRed |  | Toxic | 0.37
CuO | I | Sphere | None | Commercial | Negative | 30.09 | 403 | 310 | -20 | -12.1 | hMSC | 4500 | H | Human | BoneMarrow | Spindle | Adult | P | 48 | 100 | NRU | NeutralRed |  | Toxic | 0.37
CuO | I | Sphere | None | Solvothermal Process | Negative | 23 |  | 87 |  | -25 | A549 | 1000 | H | Human | Lung | Epithelial | Adult | L | 24 | 5 | MTT | TetrazoliumSalt |  | Nontoxic
CuO | I | Sphere | None | Solvothermal Process | Negative | 23 |  | 87 |  | -25 | A549 | 1000 | H | Human | Lung | Epithelial | Adult | L | 24 | 10 | MTT | TetrazoliumSalt |  | Nontoxic
CuO | I | Sphere | None | Solvothermal Process | Negative | 23 |  | 87 |  | -25 | A549 | 1000 | H | Human | Lung | Epithelial | Adult | L | 24 | 15 | MTT | TetrazoliumSalt |  | Toxic
CuO | I | Sphere | None | Commercial |  | 40 |  | 644 |  |  | Caco-2 | 50000 | H | Human | Colon | Epithelial | Adult | L | 24 | 25 | MTS | TetrazoliumSalt |  | Nontoxic
CuO | I | Sphere | None | Commercial |  | 40 |  | 644 |  |  | Caco-2 | 50000 | H | Human | Colon | Epithelial | Adult | L | 48 | 25 | MTS | TetrazoliumSalt |  | Nontoxic
CuO | I | Rod | None | Commercial |  | 10 |  | 527 |  |  | Caco-2 | 50000 | H | Human | Colon | Epithelial | Adult | L | 24 | 25 | MTS | TetrazoliumSalt | 7.4 | Nontoxic
CuO | I | Rod | None | Commercial |  | 10 |  | 527 |  |  | Caco-2 | 50000 | H | Human | Colon | Epithelial | Adult | L | 48 | 25 | MTS | TetrazoliumSalt | 7.4 | Nontoxic
CuO | I | Sphere | None | Commercial |  | 40 |  | 644 |  |  | A549 |  | H | Human | Lung | Epithelial | Adult | L | 24 | 5 | MTS | TetrazoliumSalt |  | Nontoxic
CuO | I | Sphere | None | Commercial |  | 40 |  | 644 |  |  | A549 |  | H | Human | Lung | Epithelial | Adult | L | 24 | 10 | MTS | TetrazoliumSalt |  | Nontoxic
CuO | I | Sphere | None | Commercial |  | 40 |  | 644 |  |  | A549 |  | H | Human | Lung | Epithelial | Adult | L | 24 | 25 | MTS | TetrazoliumSalt |  | Nontoxic
CuO | I | Sphere | None | Commercial |  | 40 |  | 644 |  |  | A549 |  | H | Human | Lung | Epithelial | Adult | L | 24 | 50 | MTS | TetrazoliumSalt |  | Nontoxic
CuO | I | Sphere | None | Commercial |  | 40 |  | 644 |  |  | A549 |  | H | Human | Lung | Epithelial | Adult | L | 24 | 100 | MTS | TetrazoliumSalt |  | Nontoxic
CuO | I | Rod | None | Commercial |  | 10 |  | 527 |  |  | A549 |  | H | Human | Lung | Epithelial | Adult | L | 24 | 5 | MTS | TetrazoliumSalt | 7.4 | Nontoxic
CuO | I | Rod | None | Commercial |  | 10 |  | 527 |  |  | A549 |  | H | Human | Lung | Epithelial | Adult | L | 24 | 10 | MTS | TetrazoliumSalt | 7.4 | Nontoxic
CuO | I | Rod | None | Commercial |  | 10 |  | 527 |  |  | A549 |  | H | Human | Lung | Epithelial | Adult | L | 24 | 25 | MTS | TetrazoliumSalt | 7.4 | Nontoxic
CuO | I | Rod | None | Commercial |  | 10 |  | 527 |  |  | A549 |  | H | Human | Lung | Epithelial | Adult | L | 24 | 50 | MTS | TetrazoliumSalt | 7.4 | Nontoxic
CuO | I | Rod | None | Commercial |  | 10 |  | 527 |  |  | A549 |  | H | Human | Lung | Epithelial | Adult | L | 24 | 100 | MTS | TetrazoliumSalt | 7.4 | Toxic
CeO2 | I | Sphere | None | Sol-Gel Method |  | 20.3 |  |  |  |  | L929 | 5000 | A | Mouse | SubcutaneousConnectiveTissue | Fibroblast | Adult | L | 24 | 50 | MTT | TetrazoliumSalt |  | Nontoxic
CeO2 | I | Sphere | None | Sol-Gel Method |  | 20.3 |  |  |  |  | L929 | 5000 | A | Mouse | SubcutaneousConnectiveTissue | Fibroblast | Adult | L | 24 | 100 | MTT | TetrazoliumSalt |  | Nontoxic
CeO2 | I | Sphere | None | Sol-Gel Method |  | 20.3 |  |  |  |  | L929 | 5000 | A | Mouse | SubcutaneousConnectiveTissue | Fibroblast | Adult | L | 24 | 200 | MTT | TetrazoliumSalt |  | Nontoxic
CeO2 | I | Sphere | None | Sol-Gel Method |  | 20.3 |  |  |  |  | L929 | 5000 | A | Mouse | SubcutaneousConnectiveTissue | Fibroblast | Adult | L | 24 | 400 | MTT | TetrazoliumSalt |  | Nontoxic
CeO2 | I | Sphere | None | Sol-Gel Method |  | 20.3 |  |  |  |  | L929 | 5000 | A | Mouse | SubcutaneousConnectiveTissue | Fibroblast | Adult | L | 24 | 800 | MTT | TetrazoliumSalt |  | Nontoxic
CeO2 | I | Sphere | None | Sol-Gel Method |  | 4.7 |  |  |  |  | neuro2A | 10000 | A | Mouse | Brain | Neuronal | Adult | L | 24 | 5.46 | MTT | TetrazoliumSalt |  | Nontoxic
CeO2 | I | Sphere | None | Sol-Gel Method |  | 4.7 |  |  |  |  | neuro2A | 10000 | A | Mouse | Brain | Neuronal | Adult | L | 24 | 10.93 | MTT | TetrazoliumSalt |  | Nontoxic
CeO2 | I | Sphere | None | Sol-Gel Method |  | 4.7 |  |  |  |  | neuro2A | 10000 | A | Mouse | Brain | Neuronal | Adult | L | 24 | 21.87 | MTT | TetrazoliumSalt |  | Nontoxic
CeO2 | I | Sphere | None | Sol-Gel Method |  | 4.7 |  |  |  |  | neuro2A | 10000 | A | Mouse | Brain | Neuronal | Adult | L | 24 | 43.75 | MTT | TetrazoliumSalt |  | Nontoxic
CeO2 | I | Sphere | None | Sol-Gel Method |  | 4.7 |  |  |  |  | neuro2A | 10000 | A | Mouse | Brain | Neuronal | Adult | L | 24 | 87.5 | MTT | TetrazoliumSalt |  | Nontoxic
CeO2 | I | Sphere | None | Sol-Gel Method |  | 4.7 |  |  |  |  | neuro2A | 10000 | A | Mouse | Brain | Neuronal | Adult | L | 24 | 175 | MTT | TetrazoliumSalt |  | Nontoxic
ZnO | I | Sphere | None | Commercial |  | 30 | 0.04 | 54.17 |  |  | A549 | 5000 | H | Human | Lung | Epithelial | Adult | L | 24 | 1 | CCK-8 | TetrazoliumSalt |  | Nontoxic | 0.17
ZnO | I | Sphere | None | Commercial |  | 30 | 180.55 | 55.74 |  |  | A549 | 5000 | H | Human | Lung | Epithelial | Adult | L | 24 | 2.5 | CCK-8 | TetrazoliumSalt |  | Nontoxic | 0.35
ZnO | I | Sphere | None | Commercial |  | 30 | 226.59 | 56.53 |  |  | A549 | 5000 | H | Human | Lung | Epithelial | Adult | L | 24 | 5 | CCK-8 | TetrazoliumSalt |  | Nontoxic | 0.31
ZnO | I | Sphere | None | Commercial |  | 30 | 237.4 | 78.53 |  |  | A549 | 5000 | H | Human | Lung | Epithelial | Adult | L | 24 | 10 | CCK-8 | TetrazoliumSalt |  | Nontoxic | 0.15
ZnO | I | Sphere | None | Commercial |  | 30 | 232.99 | 164.98 |  |  | A549 | 5000 | H | Human | Lung | Epithelial | Adult | L | 24 | 25 | CCK-8 | TetrazoliumSalt |  | Nontoxic | 0.09
ZnO | I | Sphere | None | Commercial |  | 30 | 285 | 270.46 |  |  | A549 | 5000 | H | Human | Lung | Epithelial | Adult | L | 24 | 50 | CCK-8 | TetrazoliumSalt |  | Nontoxic | 0.15
ZnO | I | Sphere | None | Commercial | Negative |  |  | 245 |  | -15.8 | HEK | 10000 | H | Human | Skin | Keratinocyte | Adult | P | 6 | 0.8 | MTT | TetrazoliumSalt |  | Nontoxic
ZnO | I | Sphere | None | Commercial | Negative |  |  | 245 |  | -15.8 | HEK | 10000 | H | Human | Skin | Keratinocyte | Adult | P | 6 | 4 | MTT | TetrazoliumSalt |  | Nontoxic
ZnO | I | Sphere | None | Commercial | Negative |  |  | 245 |  | -15.8 | HEK | 10000 | H | Human | Skin | Keratinocyte | Adult | P | 6 | 8 | MTT | TetrazoliumSalt |  | Nontoxic
ZnO | I | Sphere | None | Commercial | Negative |  |  | 245 |  | -15.8 | HEK | 10000 | H | Human | Skin | Keratinocyte | Adult | P | 6 | 14 | MTT | TetrazoliumSalt |  | Nontoxic
ZnO | I | Sphere | None | Commercial | Negative |  |  | 245 |  | -15.8 | HEK | 10000 | H | Human | Skin | Keratinocyte | Adult | P | 6 | 20 | MTT | TetrazoliumSalt |  | Nontoxic
ZnO | I | Sphere | None | Commercial | Negative |  |  | 245 |  | -15.8 | HEK | 10000 | H | Human | Skin | Keratinocyte | Adult | P | 12 | 0.8 | MTT | TetrazoliumSalt |  | Nontoxic
ZnO | I | Sphere | None | Commercial | Negative |  |  | 245 |  | -15.8 | HEK | 10000 | H | Human | Skin | Keratinocyte | Adult | P | 12 | 4 | MTT | TetrazoliumSalt |  | Nontoxic
ZnO | I | Sphere | None | Commercial | Negative |  |  | 245 |  | -15.8 | HEK | 10000 | H | Human | Skin | Keratinocyte | Adult | P | 12 | 8 | MTT | TetrazoliumSalt |  | Nontoxic
ZnO | I | Sphere | None | Commercial | Negative |  |  | 245 |  | -15.8 | HEK | 10000 | H | Human | Skin | Keratinocyte | Adult | P | 12 | 14 | MTT | TetrazoliumSalt |  | Nontoxic
ZnO | I | Sphere | None | Commercial | Negative |  |  | 245 |  | -15.8 | HEK | 10000 | H | Human | Skin | Keratinocyte | Adult | P | 12 | 20 | MTT | TetrazoliumSalt |  | Nontoxic
ZnO | I | Sphere | None | Commercial | Negative |  |  | 245 |  | -15.8 | HEK | 10000 | H | Human | Skin | Keratinocyte | Adult | P | 24 | 0.8 | MTT | TetrazoliumSalt |  | Nontoxic
ZnO | I | Sphere | None | Commercial | Negative |  |  | 245 |  | -15.8 | HEK | 10000 | H | Human | Skin | Keratinocyte | Adult | P | 24 | 4 | MTT | TetrazoliumSalt |  | Nontoxic
ZnO | I | Sphere | None | Commercial | Negative |  |  | 245 |  | -15.8 | HEK | 10000 | H | Human | Skin | Keratinocyte | Adult | P | 24 | 8 | MTT | TetrazoliumSalt |  | Nontoxic
ZnO | I | Sphere | None | Commercial | Negative |  |  | 245 |  | -15.8 | HEK | 10000 | H | Human | Skin | Keratinocyte | Adult | P | 24 | 14 | MTT | TetrazoliumSalt |  | Nontoxic
ZnO | I | Sphere | None | Commercial | Negative |  |  | 245 |  | -15.8 | HEK | 10000 | H | Human | Skin | Keratinocyte | Adult | P | 24 | 20 | MTT | TetrazoliumSalt |  | Toxic
TiO2 | I | Sphere | None | Commercial | Negative | 25 | 420.7 |  | -9.96 |  | AGS | 10000 | H | Human | Stomach | Epithelial | Adult | L | 3 | 20 | MTS | TetrazoliumSalt |  | Nontoxic
TiO2 | I | Sphere | None | Commercial | Negative | 25 | 420.7 |  | -9.96 |  | AGS | 10000 | H | Human | Stomach | Epithelial | Adult | L | 3 | 40 | MTS | TetrazoliumSalt |  | Nontoxic
TiO2 | I | Sphere | None | Commercial | Negative | 25 | 420.7 |  | -9.96 |  | AGS | 10000 | H | Human | Stomach | Epithelial | Adult | L | 3 | 60 | MTS | TetrazoliumSalt |  | Nontoxic
TiO2 | I | Sphere | None | Commercial | Negative | 25 | 420.7 |  | -9.96 |  | AGS | 10000 | H | Human | Stomach | Epithelial | Adult | L | 3 | 80 | MTS | TetrazoliumSalt |  | Nontoxic
TiO2 | I | Sphere | None | Commercial | Negative | 25 | 420.7 |  | -9.96 |  | AGS | 10000 | H | Human | Stomach | Epithelial | Adult | L | 3 | 100 | MTS | TetrazoliumSalt |  | Nontoxic
TiO2 | I | Sphere | None | Commercial | Negative | 25 | 420.7 |  | -9.96 |  | AGS | 10000 | H | Human | Stomach | Epithelial | Adult | L | 3 | 120 | MTS | TetrazoliumSalt |  | Nontoxic
TiO2 | I | Sphere | None | Commercial | Negative | 25 | 420.7 |  | -9.96 |  | AGS | 10000 | H | Human | Stomach | Epithelial | Adult | L | 3 | 150 | MTS | TetrazoliumSalt |  | Nontoxic
TiO2 | I | Sphere | None | Commercial | Negative | 25 | 420.7 |  | -9.96 |  | AGS | 10000 | H | Human | Stomach | Epithelial | Adult | L | 6 | 20 | MTS | TetrazoliumSalt |  | Nontoxic
TiO2 | I | Sphere | None | Commercial | Negative | 25 | 420.7 |  | -9.96 |  | AGS | 10000 | H | Human | Stomach | Epithelial | Adult | L | 6 | 40 | MTS | TetrazoliumSalt |  | Nontoxic
TiO2 | I | Sphere | None | Commercial | Negative | 25 | 420.7 |  | -9.96 |  | AGS | 10000 | H | Human | Stomach | Epithelial | Adult | L | 6 | 60 | MTS | TetrazoliumSalt |  | Nontoxic
TiO2 | I | Sphere | None | Commercial | Negative | 25 | 420.7 |  | -9.96 |  | AGS | 10000 | H | Human | Stomach | Epithelial | Adult | L | 6 | 80 | MTS | TetrazoliumSalt |  | Nontoxic
TiO2 | I | Sphere | None | Commercial | Negative | 25 | 420.7 |  | -9.96 |  | AGS | 10000 | H | Human | Stomach | Epithelial | Adult | L | 6 | 100 | MTS | TetrazoliumSalt |  | Nontoxic
TiO2 | I | Sphere | None | Commercial | Negative | 25 | 420.7 |  | -9.96 |  | AGS | 10000 | H | Human | Stomach | Epithelial | Adult | L | 6 | 120 | MTS | TetrazoliumSalt |  | Nontoxic
TiO2 | I | Sphere | None | Commercial | Negative | 25 | 420.7 |  | -9.96 |  | AGS | 10000 | H | Human | Stomach | Epithelial | Adult | L | 6 | 150 | MTS | TetrazoliumSalt |  | Nontoxic
TiO2 | I | Sphere | None | Commercial | Negative | 25 | 420.7 |  | -9.96 |  | AGS | 10000 | H | Human | Stomach | Epithelial | Adult | L | 24 | 20 | MTS | TetrazoliumSalt |  | Nontoxic
TiO2 | I | Sphere | None | Commercial | Negative | 25 | 420.7 |  | -9.96 |  | AGS | 10000 | H | Human | Stomach | Epithelial | Adult | L | 24 | 40 | MTS | TetrazoliumSalt |  | Nontoxic
TiO2 | I | Sphere | None | Commercial | Negative | 25 | 420.7 |  | -9.96 |  | AGS | 10000 | H | Human | Stomach | Epithelial | Adult | L | 24 | 60 | MTS | TetrazoliumSalt |  | Nontoxic
TiO2 | I | Sphere | None | Commercial | Negative | 25 | 420.7 |  | -9.96 |  | AGS | 10000 | H | Human | Stomach | Epithelial | Adult | L | 24 | 80 | MTS | TetrazoliumSalt |  | Nontoxic
TiO2 | I | Sphere | None | Commercial | Negative | 25 | 420.7 |  | -9.96 |  | AGS | 10000 | H | Human | Stomach | Epithelial | Adult | L | 24 | 100 | MTS | TetrazoliumSalt |  | Nontoxic
TiO2 | I | Sphere | None | Commercial | Negative | 25 | 420.7 |  | -9.96 |  | AGS | 10000 | H | Human | Stomach | Epithelial | Adult | L | 24 | 120 | MTS | TetrazoliumSalt |  | Nontoxic
TiO2 | I | Sphere | None | Commercial | Negative | 25 | 420.7 |  | -9.96 |  | AGS | 10000 | H | Human | Stomach | Epithelial | Adult | L | 24 | 150 | MTS | TetrazoliumSalt |  | Nontoxic
TiO2 | I | Sphere | None | Commercial | Negative | 21 | 160.5 |  | -27.8 |  | AGS | 10000 | H | Human | Stomach | Epithelial | Adult | L | 3 | 20 | MTS | TetrazoliumSalt |  | Nontoxic
TiO2 | I | Sphere | None | Commercial | Negative | 21 | 160.5 |  | -27.8 |  | AGS | 10000 | H | Human | Stomach | Epithelial | Adult | L | 3 | 40 | MTS | TetrazoliumSalt |  | Nontoxic
TiO2 | I | Sphere | None | Commercial | Negative | 21 | 160.5 |  | -27.8 |  | AGS | 10000 | H | Human | Stomach | Epithelial | Adult | L | 3 | 60 | MTS | TetrazoliumSalt |  | Nontoxic
TiO2 | I | Sphere | None | Commercial | Negative | 21 | 160.5 |  | -27.8 |  | AGS | 10000 | H | Human | Stomach | Epithelial | Adult | L | 3 | 80 | MTS | TetrazoliumSalt |  | Nontoxic
TiO2 | I | Sphere | None | Commercial | Negative | 21 | 160.5 |  | -27.8 |  | AGS | 10000 | H | Human | Stomach | Epithelial | Adult | L | 3 | 100 | MTS | TetrazoliumSalt |  | Nontoxic
TiO2 | I | Sphere | None | Commercial | Negative | 21 | 160.5 |  | -27.8 |  | AGS | 10000 | H | Human | Stomach | Epithelial | Adult | L | 3 | 120 | MTS | TetrazoliumSalt |  | Nontoxic
TiO2 | I | Sphere | None | Commercial | Negative | 21 | 160.5 |  | -27.8 |  | AGS | 10000 | H | Human | Stomach | Epithelial | Adult | L | 3 | 150 | MTS | TetrazoliumSalt |  | Nontoxic
TiO2 | I | Sphere | None | Commercial | Negative | 21 | 160.5 |  | -27.8 |  | AGS | 10000 | H | Human | Stomach | Epithelial | Adult | L | 6 | 20 | MTS | TetrazoliumSalt |  | Nontoxic
TiO2 | I | Sphere | None | Commercial | Negative | 21 | 160.5 |  | -27.8 |  | AGS | 10000 | H | Human | Stomach | Epithelial | Adult | L | 6 | 40 | MTS | TetrazoliumSalt |  | Nontoxic
TiO2 | I | Sphere | None | Commercial | Negative | 21 | 160.5 |  | -27.8 |  | AGS | 10000 | H | Human | Stomach | Epithelial | Adult | L | 6 | 60 | MTS | TetrazoliumSalt |  | Nontoxic
TiO2 | I | Sphere | None | Commercial | Negative | 21 | 160.5 |  | -27.8 |  | AGS | 10000 | H | Human | Stomach | Epithelial | Adult | L | 6 | 80 | MTS | TetrazoliumSalt |  | Nontoxic
TiO2 | I | Sphere | None | Commercial | Negative | 21 | 160.5 |  | -27.8 |  | AGS | 10000 | H | Human | Stomach | Epithelial | Adult | L | 6 | 100 | MTS | TetrazoliumSalt |  | Nontoxic
TiO2 | I | Sphere | None | Commercial | Negative | 21 | 160.5 |  | -27.8 |  | AGS | 10000 | H | Human | Stomach | Epithelial | Adult | L | 6 | 120 | MTS | TetrazoliumSalt |  | Nontoxic
TiO2 | I | Sphere | None | Commercial | Negative | 21 | 160.5 |  | -27.8 |  | AGS | 10000 | H | Human | Stomach | Epithelial | Adult | L | 6 | 150 | MTS | TetrazoliumSalt |  | Nontoxic
TiO2 | I | Sphere | None | Commercial | Negative | 21 | 160.5 |  | -27.8 |  | AGS | 10000 | H | Human | Stomach | Epithelial | Adult | L | 24 | 20 | MTS | TetrazoliumSalt |  | Nontoxic
TiO2 | I | Sphere | None | Commercial | Negative | 21 | 160.5 |  | -27.8 |  | AGS | 10000 | H | Human | Stomach | Epithelial | Adult | L | 24 | 40 | MTS | TetrazoliumSalt |  | Nontoxic
TiO2 | I | Sphere | None | Commercial | Negative | 21 | 160.5 |  | -27.8 |  | AGS | 10000 | H | Human | Stomach | Epithelial | Adult | L | 24 | 60 | MTS | TetrazoliumSalt |  | Nontoxic
TiO2 | I | Sphere | None | Commercial | Negative | 21 | 160.5 |  | -27.8 |  | AGS | 10000 | H | Human | Stomach | Epithelial | Adult | L | 24 | 80 | MTS | TetrazoliumSalt |  | Nontoxic
TiO2 | I | Sphere | None | Commercial | Negative | 21 | 160.5 |  | -27.8 |  | AGS | 10000 | H | Human | Stomach | Epithelial | Adult | L | 24 | 100 | MTS | TetrazoliumSalt |  | Nontoxic
TiO2 | I | Sphere | None | Commercial | Negative | 21 | 160.5 |  | -27.8 |  | AGS | 10000 | H | Human | Stomach | Epithelial | Adult | L | 24 | 120 | MTS | TetrazoliumSalt |  | Nontoxic
TiO2 | I | Sphere | None | Commercial | Negative | 21 | 160.5 |  | -27.8 |  | AGS | 10000 | H | Human | Stomach | Epithelial | Adult | L | 24 | 150 | MTS | TetrazoliumSalt |  | Nontoxic
Ag | I | Sphere | None | Commercial | Negative | 21.8 | 37.04 | 31.89 | -16.8 | -7.06 | HepG2 |  | H | Human | Liver | Epithelial | Adult | L | 24 | 93.64 | MTT | TetrazoliumSalt |  | Nontoxic
Ag | I | Sphere | None | Commercial | Negative | 21.8 | 37.04 | 31.89 | -16.8 | -7.06 | HepG2 |  | H | Human | Liver | Epithelial | Adult | L | 24 | 140.5 | MTT | TetrazoliumSalt |  | Nontoxic
Ag | I | Sphere | None | Commercial | Negative | 21.8 | 37.04 | 31.89 | -16.8 | -7.06 | HepG2 |  | H | Human | Liver | Epithelial | Adult | L | 24 | 210.7 | MTT | TetrazoliumSalt |  | Nontoxic
Ag | I | Sphere | None | Commercial | Negative | 21.8 | 37.04 | 31.89 | -16.8 | -7.06 | HepG2 |  | H | Human | Liver | Epithelial | Adult | L | 24 | 316.1 | MTT | TetrazoliumSalt |  | Nontoxic
Ag | I | Sphere | None | Commercial | Negative | 21.8 | 37.04 | 31.89 | -16.8 | -7.06 | HepG2 |  | H | Human | Liver | Epithelial | Adult | L | 24 | 474.1 | MTT | TetrazoliumSalt |  | Nontoxic
Ag | I | Sphere | None | Commercial | Negative | 21.8 | 37.04 | 31.89 | -16.8 | -7.06 | HepG2 |  | H | Human | Liver | Epithelial | Adult | L | 24 | 711.1 | MTT | TetrazoliumSalt |  | Nontoxic
Ag | I | Sphere | None | Commercial | Negative | 21.8 | 37.04 | 31.89 | -16.8 | -7.06 | HepG2 |  | H | Human | Liver | Epithelial | Adult | L | 24 | 1067 | MTT | TetrazoliumSalt |  | Nontoxic
Ag | I | Sphere | None | Commercial | Negative | 21.8 | 37.04 | 31.89 | -16.8 | -7.06 | HepG2 |  | H | Human | Liver | Epithelial | Adult | L | 24 | 1600 | MTT | TetrazoliumSalt |  | Nontoxic
MgO | I | Sphere | None | Sol-Gel Method | Negative |  | 47.9 |  | -7.01 |  | 3T3-L1 | 100000 | A | Mouse | Embryo | Fibroblast | Embryonic | L | 24 | 200 | MTT | TetrazoliumSalt |  | Nontoxic | 0.706
MgO | I | Sphere | None | Sol-Gel Method | Negative |  | 47.9 |  | -7.01 |  | 3T3-L1 | 100000 | A | Mouse | Embryo | Fibroblast | Embryonic | L | 24 | 400 | MTT | TetrazoliumSalt |  | Nontoxic | 0.706
MgO | I | Sphere | None | Sol-Gel Method | Negative |  | 47.9 |  | -7.01 |  | 3T3-L1 | 100000 | A | Mouse | Embryo | Fibroblast | Embryonic | L | 24 | 600 | MTT | TetrazoliumSalt |  | Toxic | 0.706
MgO | I | Sphere | None | Sol-Gel Method | Negative |  | 47.9 |  | -7.01 |  | 3T3-L1 | 100000 | A | Mouse | Embryo | Fibroblast | Embryonic | L | 24 | 800 | MTT | TetrazoliumSalt |  | Toxic | 0.706
MgO | I | Sphere | None | Sol-Gel Method | Negative |  | 47.9 |  | -7.01 |  | 3T3-L1 | 100000 | A | Mouse | Embryo | Fibroblast | Embryonic | L | 24 | 1000 | MTT | TetrazoliumSalt |  | Toxic | 0.706
MgO | I | Hexagon | None | Sol-Gel Method | Negative |  | 43.8 |  | -7.21 |  | 3T3-L1 | 100000 | A | Mouse | Embryo | Fibroblast | Embryonic | L | 24 | 200 | MTT | TetrazoliumSalt |  | Nontoxic | 0.615
MgO | I | Hexagon | None | Sol-Gel Method | Negative |  | 43.8 |  | -7.21 |  | 3T3-L1 | 100000 | A | Mouse | Embryo | Fibroblast | Embryonic | L | 24 | 400 | MTT | TetrazoliumSalt |  | Nontoxic | 0.615
MgO | I | Hexagon | None | Sol-Gel Method | Negative |  | 43.8 |  | -7.21 |  | 3T3-L1 | 100000 | A | Mouse | Embryo | Fibroblast | Embryonic | L | 24 | 600 | MTT | TetrazoliumSalt |  | Toxic | 0.615
MgO | I | Hexagon | None | Sol-Gel Method | Negative |  | 43.8 |  | -7.21 |  | 3T3-L1 | 100000 | A | Mouse | Embryo | Fibroblast | Embryonic | L | 24 | 800 | MTT | TetrazoliumSalt |  | Toxic | 0.615
MgO | I | Hexagon | None | Sol-Gel Method | Negative |  | 43.8 |  | -7.21 |  | 3T3-L1 | 100000 | A | Mouse | Embryo | Fibroblast | Embryonic | L | 24 | 1000 | MTT | TetrazoliumSalt |  | Toxic | 0.615
MgO | I | Rod | None | Sol-Gel Method | Negative | 12 | 91.2 |  | -9.83 |  | 3T3-L1 | 100000 | A | Mouse | Embryo | Fibroblast | Embryonic | L | 24 | 200 | MTT | TetrazoliumSalt |  | Nontoxic | 0.547
MgO | I | Rod | None | Sol-Gel Method | Negative | 12 | 91.2 |  | -9.83 |  | 3T3-L1 | 100000 | A | Mouse | Embryo | Fibroblast | Embryonic | L | 24 | 400 | MTT | TetrazoliumSalt |  | Toxic | 0.547
MgO | I | Rod | None | Sol-Gel Method | Negative | 12 | 91.2 |  | -9.83 |  | 3T3-L1 | 100000 | A | Mouse | Embryo | Fibroblast | Embryonic | L | 24 | 600 | MTT | TetrazoliumSalt |  | Toxic | 0.547
MgO | I | Rod | None | Sol-Gel Method | Negative | 12 | 91.2 |  | -9.83 |  | 3T3-L1 | 100000 | A | Mouse | Embryo | Fibroblast | Embryonic | L | 24 | 800 | MTT | TetrazoliumSalt |  | Toxic | 0.547
MgO | I | Rod | None | Sol-Gel Method | Negative | 12 | 91.2 |  | -9.83 |  | 3T3-L1 | 100000 | A | Mouse | Embryo | Fibroblast | Embryonic | L | 24 | 1000 | MTT | TetrazoliumSalt |  | Toxic | 0.547
MgO | I | Hexagon | None | Sol-Gel Method | Negative |  | 43.8 |  | -7.21 |  | VERO | 100000 | A | Monkey | Kidney | Epithelial | Adult | L | 24 | 200 | MTT | TetrazoliumSalt |  | Nontoxic | 0.615
MgO | I | Hexagon | None | Sol-Gel Method | Negative |  | 43.8 |  | -7.21 |  | VERO | 100000 | A | Monkey | Kidney | Epithelial | Adult | L | 24 | 400 | MTT | TetrazoliumSalt |  | Nontoxic | 0.615
MgO | I | Hexagon | None | Sol-Gel Method | Negative |  | 43.8 |  | -7.21 |  | VERO | 100000 | A | Monkey | Kidney | Epithelial | Adult | L | 24 | 600 | MTT | TetrazoliumSalt |  | Nontoxic | 0.615
MgO | I | Hexagon | None | Sol-Gel Method | Negative |  | 43.8 |  | -7.21 |  | VERO | 100000 | A | Monkey | Kidney | Epithelial | Adult | L | 24 | 800 | MTT | TetrazoliumSalt |  | Nontoxic | 0.615
MgO | I | Hexagon | None | Sol-Gel Method | Negative |  | 43.8 |  | -7.21 |  | VERO | 100000 | A | Monkey | Kidney | Epithelial | Adult | L | 24 | 1000 | MTT | TetrazoliumSalt |  | Nontoxic | 0.615
Polystyrene | O | Sphere | None | Commercial |  | 50 |  |  |  |  | HepG2 | 8000 | H | Human | Liver | Epithelial | Adult | L | 24 | 10 | MTT | TetrazoliumSalt |  | Nontoxic
Polystyrene | O | Sphere | None | Commercial |  | 50 |  |  |  |  | HepG2 | 8000 | H | Human | Liver | Epithelial | Adult | L | 24 | 50 | MTT | TetrazoliumSalt |  | Nontoxic
Polystyrene | O | Sphere | None | Commercial |  | 50 |  |  |  |  | HepG2 | 8000 | H | Human | Liver | Epithelial | Adult | L | 24 | 100 | MTT | TetrazoliumSalt |  | Nontoxic
Polystyrene | O | Sphere | COOH | Commercial |  | 50 |  |  |  |  | HepG2 | 8000 | H | Human | Liver | Epithelial | Adult | L | 24 | 10 | MTT | TetrazoliumSalt |  | Nontoxic
Polystyrene | O | Sphere | COOH | Commercial |  | 50 |  |  |  |  | HepG2 | 8000 | H | Human | Liver | Epithelial | Adult | L | 24 | 50 | MTT | TetrazoliumSalt |  | Nontoxic
Polystyrene | O | Sphere | COOH | Commercial |  | 50 |  |  |  |  | HepG2 | 8000 | H | Human | Liver | Epithelial | Adult | L | 24 | 100 | MTT | TetrazoliumSalt |  | Nontoxic
Polystyrene | O | Sphere | NH2 | Commercial |  | 50 |  |  |  |  | HepG2 | 8000 | H | Human | Liver | Epithelial | Adult | L | 24 | 10 | MTT | TetrazoliumSalt |  | Nontoxic
Polystyrene | O | Sphere | NH2 | Commercial |  | 50 |  |  |  |  | HepG2 | 8000 | H | Human | Liver | Epithelial | Adult | L | 24 | 50 | MTT | TetrazoliumSalt |  | Nontoxic
Polystyrene | O | Sphere | NH2 | Commercial |  | 50 |  |  |  |  | HepG2 | 8000 | H | Human | Liver | Epithelial | Adult | L | 24 | 100 | MTT | TetrazoliumSalt |  | Nontoxic
Polystyrene | O | Sphere | None | Commercial | Negative | 44 | 49.04 | 54.55 | -35.87 | -37.57 | AGS | 100000 | H | Human | Stomach | Epithelial | Adult | L | 24 | 1 | MTT | TetrazoliumSalt |  | Nontoxic | 0.106
Polystyrene | O | Sphere | None | Commercial | Negative | 44 | 49.04 | 54.55 | -35.87 | -37.57 | AGS | 100000 | H | Human | Stomach | Epithelial | Adult | L | 24 | 2 | MTT | TetrazoliumSalt |  | Nontoxic | 0.106
Polystyrene | O | Sphere | None | Commercial | Negative | 44 | 49.04 | 54.55 | -35.87 | -37.57 | AGS | 100000 | H | Human | Stomach | Epithelial | Adult | L | 24 | 10 | MTT | TetrazoliumSalt |  | Nontoxic | 0.106
Polystyrene | O | Sphere | None | Commercial | Negative | 100 | 76.31 | 87.23 | -36.33 | -34.97 | AGS | 100000 | H | Human | Stomach | Epithelial | Adult | L | 24 | 1 | MTT | TetrazoliumSalt |  | Nontoxic | 0.185
Polystyrene | O | Sphere | None | Commercial | Negative | 100 | 76.31 | 87.23 | -36.33 | -34.97 | AGS | 100000 | H | Human | Stomach | Epithelial | Adult | L | 24 | 2 | MTT | TetrazoliumSalt |  | Nontoxic | 0.185
Polystyrene | O | Sphere | None | Commercial | Negative | 100 | 76.31 | 87.23 | -36.33 | -34.97 | AGS | 100000 | H | Human | Stomach | Epithelial | Adult | L | 24 | 10 | MTT | TetrazoliumSalt |  | Nontoxic | 0.185
Polystyrene | O | Sphere | None | Commercial |  | 25 |  |  |  |  | A549 | 5000 | H | Human | Lung | Epithelial | Adult | L | 24 | 2.5 | MTS | TetrazoliumSalt |  | Nontoxic
Polystyrene | O | Sphere | None | Commercial |  | 25 |  |  |  |  | A549 | 5000 | H | Human | Lung | Epithelial | Adult | L | 24 | 5 | MTS | TetrazoliumSalt |  | Nontoxic
Polystyrene | O | Sphere | None | Commercial |  | 25 |  |  |  |  | A549 | 5000 | H | Human | Lung | Epithelial | Adult | L | 24 | 10 | MTS | TetrazoliumSalt |  | Nontoxic
Polystyrene | O | Sphere | None | Commercial |  | 25 |  |  |  |  | A549 | 5000 | H | Human | Lung | Epithelial | Adult | L | 24 | 15 | MTS | TetrazoliumSalt |  | Nontoxic
Polystyrene | O | Sphere | None | Commercial |  | 25 |  |  |  |  | A549 | 5000 | H | Human | Lung | Epithelial | Adult | L | 24 | 20 | MTS | TetrazoliumSalt |  | Nontoxic
Polystyrene | O | Sphere | None | Commercial |  | 25 |  |  |  |  | A549 | 5000 | H | Human | Lung | Epithelial | Adult | L | 24 | 25 | MTS | TetrazoliumSalt |  | Nontoxic
Polystyrene | O | Sphere | None | Commercial |  | 25 |  |  |  |  | A549 | 5000 | H | Human | Lung | Epithelial | Adult | L | 24 | 30 | MTS | TetrazoliumSalt |  | Toxic
Polystyrene | O | Sphere | None | Commercial |  | 70 |  |  |  |  | A549 | 5000 | H | Human | Lung | Epithelial | Adult | L | 24 | 10 | MTS | TetrazoliumSalt |  | Nontoxic
Polystyrene | O | Sphere | None | Commercial |  | 70 |  |  |  |  | A549 | 5000 | H | Human | Lung | Epithelial | Adult | L | 24 | 30 | MTS | TetrazoliumSalt |  | Nontoxic
Polystyrene | O | Sphere | None | Commercial |  | 70 |  |  |  |  | A549 | 5000 | H | Human | Lung | Epithelial | Adult | L | 24 | 60 | MTS | TetrazoliumSalt |  | Nontoxic
Polystyrene | O | Sphere | None | Commercial |  | 70 |  |  |  |  | A549 | 5000 | H | Human | Lung | Epithelial | Adult | L | 24 | 100 | MTS | TetrazoliumSalt |  | Nontoxic
Polystyrene | O | Sphere | None | Commercial |  | 70 |  |  |  |  | A549 | 5000 | H | Human | Lung | Epithelial | Adult | L | 24 | 160 | MTS | TetrazoliumSalt |  | Nontoxic
Polystyrene | O | Sphere | None | Commercial |  | 70 |  |  |  |  | A549 | 5000 | H | Human | Lung | Epithelial | Adult | L | 24 | 220 | MTS | TetrazoliumSalt |  | Toxic
Polystyrene | O | Sphere | None | Commercial |  | 70 |  |  |  |  | A549 | 5000 | H | Human | Lung | Epithelial | Adult | L | 24 | 300 | MTS | TetrazoliumSalt |  | Toxic
Polystyrene | O | Sphere | NH2 | Commercial | Positive | 50 | 61.45 |  | 36.6 | 3.6 | HeLa | 5000 | H | Human | Cervix | Epithelial | Adult | L | 24 | 5 | CCK-8 | TetrazoliumSalt |  | Nontoxic | 0.199
Polystyrene | O | Sphere | NH2 | Commercial | Positive | 100 | 99.33 |  | 45.8 | 4.2 | HeLa | 5000 | H | Human | Cervix | Epithelial | Adult | L | 24 | 5 | CCK-8 | TetrazoliumSalt |  | Nontoxic | 0.122
Polystyrene | O | Sphere | NH2 | Commercial | Positive | 500 | 450.2 |  | 37.9 | 5.6 | HeLa | 5000 | H | Human | Cervix | Epithelial | Adult | L | 24 | 5 | CCK-8 | TetrazoliumSalt |  | Nontoxic | 0.079
Polystyrene | O | Sphere | NH2 | Commercial | Positive | 50 | 61.45 |  | 36.6 | 3.6 | HeLa | 5000 | H | Human | Cervix | Epithelial | Adult | L | 48 | 5 | CCK-8 | TetrazoliumSalt |  | Nontoxic | 0.199
Polystyrene | O | Sphere | NH2 | Commercial | Positive | 100 | 99.33 |  | 45.8 | 4.2 | HeLa | 5000 | H | Human | Cervix | Epithelial | Adult | L | 48 | 5 | CCK-8 | TetrazoliumSalt |  | Nontoxic | 0.122
Polystyrene | O | Sphere | NH2 | Commercial | Positive | 500 | 450.2 |  | 37.9 | 5.6 | HeLa | 5000 | H | Human | Cervix | Epithelial | Adult | L | 48 | 5 | CCK-8 | TetrazoliumSalt |  | Nontoxic | 0.079
Polystyrene | O | Sphere | NH2 | Commercial | Positive | 50 | 61.45 |  | 36.6 | 3.6 | HeLa | 5000 | H | Human | Cervix | Epithelial | Adult | L | 72 | 5 | CCK-8 | TetrazoliumSalt |  | Toxic | 0.199
Polystyrene | O | Sphere | NH2 | Commercial | Positive | 100 | 99.33 |  | 45.8 | 4.2 | HeLa | 5000 | H | Human | Cervix | Epithelial | Adult | L | 72 | 5 | CCK-8 | TetrazoliumSalt |  | Toxic | 0.122
Polystyrene | O | Sphere | NH2 | Commercial | Positive | 500 | 450.2 |  | 37.9 | 5.6 | HeLa | 5000 | H | Human | Cervix | Epithelial | Adult | L | 72 | 5 | CCK-8 | TetrazoliumSalt |  | Nontoxic | 0.079
Polystyrene | O | Sphere | NH2 | Commercial | Positive | 50 | 61.45 |  | 36.6 | 3.6 | HeLa | 5000 | H | Human | Cervix | Epithelial | Adult | L | 24 | 50 | CCK-8 | TetrazoliumSalt |  | Nontoxic | 0.199
Polystyrene | O | Sphere | NH2 | Commercial | Positive | 100 | 99.33 |  | 45.8 | 4.2 | HeLa | 5000 | H | Human | Cervix | Epithelial | Adult | L | 24 | 50 | CCK-8 | TetrazoliumSalt |  | Nontoxic | 0.122
Polystyrene | O | Sphere | NH2 | Commercial | Positive | 500 | 450.2 |  | 37.9 | 5.6 | HeLa | 5000 | H | Human | Cervix | Epithelial | Adult | L | 24 | 50 | CCK-8 | TetrazoliumSalt |  | Nontoxic | 0.079
Polystyrene | O | Sphere | NH2 | Commercial | Positive | 50 | 61.45 |  | 36.6 | 3.6 | HeLa | 5000 | H | Human | Cervix | Epithelial | Adult | L | 48 | 50 | CCK-8 | TetrazoliumSalt |  | Toxic | 0.199
Polystyrene | O | Sphere | NH2 | Commercial | Positive | 100 | 99.33 |  | 45.8 | 4.2 | HeLa | 5000 | H | Human | Cervix | Epithelial | Adult | L | 48 | 50 | CCK-8 | TetrazoliumSalt |  | Toxic | 0.122
Polystyrene | O | Sphere | NH2 | Commercial | Positive | 500 | 450.2 |  | 37.9 | 5.6 | HeLa | 5000 | H | Human | Cervix | Epithelial | Adult | L | 48 | 50 | CCK-8 | TetrazoliumSalt |  | Toxic | 0.079
Polystyrene | O | Sphere | NH2 | Commercial | Positive | 50 | 61.45 |  | 36.6 | 3.6 | HeLa | 5000 | H | Human | Cervix | Epithelial | Adult | L | 72 | 50 | CCK-8 | TetrazoliumSalt |  | Toxic | 0.199
Polystyrene | O | Sphere | NH2 | Commercial | Positive | 100 | 99.33 |  | 45.8 | 4.2 | HeLa | 5000 | H | Human | Cervix | Epithelial | Adult | L | 72 | 50 | CCK-8 | TetrazoliumSalt |  | Toxic | 0.122
Polystyrene | O | Sphere | NH2 | Commercial | Positive | 500 | 450.2 |  | 37.9 | 5.6 | HeLa | 5000 | H | Human | Cervix | Epithelial | Adult | L | 72 | 50 | CCK-8 | TetrazoliumSalt |  | Toxic | 0.079
Polystyrene | O | Sphere | COOH | Commercial | Negative | 50 | 57.14 |  | -9 | -23.6 | HeLa | 5000 | H | Human | Cervix | Epithelial | Adult | L | 24 | 5 | CCK-8 | TetrazoliumSalt |  | Nontoxic | 0.084
Polystyrene | O | Sphere | COOH | Commercial | Negative | 100 | 124.4 |  | -34 | -23.7 | HeLa | 5000 | H | Human | Cervix | Epithelial | Adult | L | 24 | 5 | CCK-8 | TetrazoliumSalt |  | Nontoxic | 0.093
Polystyrene | O | Sphere | COOH | Commercial | Negative | 500 | 465.3 |  | -38.5 | -21.9 | HeLa | 5000 | H | Human | Cervix | Epithelial | Adult | L | 24 | 5 | CCK-8 | TetrazoliumSalt |  | Nontoxic | 0.038
Polystyrene | O | Sphere | COOH | Commercial | Negative | 50 | 57.14 |  | -9 | -23.6 | HeLa | 5000 | H | Human | Cervix | Epithelial | Adult | L | 48 | 5 | CCK-8 | TetrazoliumSalt |  | Nontoxic | 0.084
Polystyrene | O | Sphere | COOH | Commercial | Negative | 100 | 124.4 |  | -34 | -23.7 | HeLa | 5000 | H | Human | Cervix | Epithelial | Adult | L | 48 | 5 | CCK-8 | TetrazoliumSalt |  | Nontoxic | 0.093
Polystyrene | O | Sphere | COOH | Commercial | Negative | 500 | 465.3 |  | -38.5 | -21.9 | HeLa | 5000 | H | Human | Cervix | Epithelial | Adult | L | 48 | 5 | CCK-8 | TetrazoliumSalt |  | Nontoxic | 0.038
Polystyrene | O | Sphere | COOH | Commercial | Negative | 50 | 57.14 |  | -9 | -23.6 | HeLa | 5000 | H | Human | Cervix | Epithelial | Adult | L | 72 | 5 | CCK-8 | TetrazoliumSalt |  | Nontoxic | 0.084
Polystyrene | O | Sphere | COOH | Commercial | Negative | 100 | 124.4 |  | -34 | -23.7 | HeLa | 5000 | H | Human | Cervix | Epithelial | Adult | L | 72 | 5 | CCK-8 | TetrazoliumSalt |  | Nontoxic | 0.093
Polystyrene | O | Sphere | COOH | Commercial | Negative | 500 | 465.3 |  | -38.5 | -21.9 | HeLa | 5000 | H | Human | Cervix | Epithelial | Adult | L | 72 | 5 | CCK-8 | TetrazoliumSalt |  | Nontoxic | 0.038
Polystyrene | O | Sphere | COOH | Commercial | Negative | 50 | 57.14 |  | -9 | -23.6 | HeLa | 5000 | H | Human | Cervix | Epithelial | Adult | L | 24 | 50 | CCK-8 | TetrazoliumSalt |  | Nontoxic | 0.084
Polystyrene | O | Sphere | COOH | Commercial | Negative | 100 | 124.4 |  | -34 | -23.7 | HeLa | 5000 | H | Human | Cervix | Epithelial | Adult | L | 24 | 50 | CCK-8 | TetrazoliumSalt |  | Nontoxic | 0.093
Polystyrene | O | Sphere | COOH | Commercial | Negative | 500 | 465.3 |  | -38.5 | -21.9 | HeLa | 5000 | H | Human | Cervix | Epithelial | Adult | L | 24 | 50 | CCK-8 | TetrazoliumSalt |  | Nontoxic | 0.038
Polystyrene | O | Sphere | COOH | Commercial | Negative | 50 | 57.14 |  | -9 | -23.6 | HeLa | 5000 | H | Human | Cervix | Epithelial | Adult | L | 48 | 50 | CCK-8 | TetrazoliumSalt |  | Nontoxic | 0.084
Polystyrene | O | Sphere | COOH | Commercial | Negative | 100 | 124.4 |  | -34 | -23.7 | HeLa | 5000 | H | Human | Cervix | Epithelial | Adult | L | 48 | 50 | CCK-8 | TetrazoliumSalt |  | Nontoxic | 0.093
Polystyrene | O | Sphere | COOH | Commercial | Negative | 500 | 465.3 |  | -38.5 | -21.9 | HeLa | 5000 | H | Human | Cervix | Epithelial | Adult | L | 48 | 50 | CCK-8 | TetrazoliumSalt |  | Nontoxic | 0.038
Polystyrene | O | Sphere | COOH | Commercial | Negative | 50 | 57.14 |  | -9 | -23.6 | HeLa | 5000 | H | Human | Cervix | Epithelial | Adult | L | 72 | 50 | CCK-8 | TetrazoliumSalt |  | Nontoxic | 0.084
Polystyrene | O | Sphere | COOH | Commercial | Negative | 100 | 124.4 |  | -34 | -23.7 | HeLa | 5000 | H | Human | Cervix | Epithelial | Adult | L | 72 | 50 | CCK-8 | TetrazoliumSalt |  | Nontoxic | 0.093
Polystyrene | O | Sphere | COOH | Commercial | Negative | 500 | 465.3 |  | -38.5 | -21.9 | HeLa | 5000 | H | Human | Cervix | Epithelial | Adult | L | 72 | 50 | CCK-8 | TetrazoliumSalt |  | Nontoxic | 0.038
Polystyrene | O | Sphere | NH2 | Commercial | Positive | 50 | 61.45 |  | 36.6 | 3.7 | NIH3T3 | 5000 | A | Mouse | Embryo | Fibroblast | Embryonic | L | 24 | 5 | CCK-8 | TetrazoliumSalt |  | Nontoxic | 0.199
Polystyrene | O | Sphere | NH2 | Commercial | Positive | 100 | 99.33 |  | 45.8 | 4.2 | NIH3T3 | 5000 | A | Mouse | Embryo | Fibroblast | Embryonic | L | 24 | 5 | CCK-8 | TetrazoliumSalt |  | Nontoxic | 0.122
Polystyrene | O | Sphere | NH2 | Commercial | Positive | 500 | 450.2 |  | 37.9 | 5.6 | NIH3T3 | 5000 | A | Mouse | Embryo | Fibroblast | Embryonic | L | 24 | 5 | CCK-8 | TetrazoliumSalt |  | Nontoxic | 0.079
Polystyrene | O | Sphere | NH2 | Commercial | Positive | 50 | 61.45 |  | 36.6 | 3.7 | NIH3T3 | 5000 | A | Mouse | Embryo | Fibroblast | Embryonic | L | 48 | 5 | CCK-8 | TetrazoliumSalt |  | Toxic | 0.199
Polystyrene | O | Sphere | NH2 | Commercial | Positive | 100 | 99.33 |  | 45.8 | 4.2 | NIH3T3 | 5000 | A | Mouse | Embryo | Fibroblast | Embryonic | L | 48 | 5 | CCK-8 | TetrazoliumSalt |  | Nontoxic | 0.122
Polystyrene | O | Sphere | NH2 | Commercial | Positive | 500 | 450.2 |  | 37.9 | 5.6 | NIH3T3 | 5000 | A | Mouse | Embryo | Fibroblast | Embryonic | L | 48 | 5 | CCK-8 | TetrazoliumSalt |  | Nontoxic | 0.079
Polystyrene | O | Sphere | NH2 | Commercial | Positive | 50 | 61.45 |  | 36.6 | 3.7 | NIH3T3 | 5000 | A | Mouse | Embryo | Fibroblast | Embryonic | L | 72 | 5 | CCK-8 | TetrazoliumSalt |  | Toxic | 0.199
Polystyrene | O | Sphere | NH2 | Commercial | Positive | 100 | 99.33 |  | 45.8 | 4.2 | NIH3T3 | 5000 | A | Mouse | Embryo | Fibroblast | Embryonic | L | 72 | 5 | CCK-8 | TetrazoliumSalt |  | Toxic | 0.122
Polystyrene | O | Sphere | NH2 | Commercial | Positive | 500 | 450.2 |  | 37.9 | 5.6 | NIH3T3 | 5000 | A | Mouse | Embryo | Fibroblast | Embryonic | L | 72 | 5 | CCK-8 | TetrazoliumSalt |  | Toxic | 0.079
Polystyrene | O | Sphere | NH2 | Commercial | Positive | 50 | 61.45 |  | 36.6 | 3.7 | NIH3T3 | 5000 | A | Mouse | Embryo | Fibroblast | Embryonic | L | 24 | 50 | CCK-8 | TetrazoliumSalt |  | Toxic | 0.199
Polystyrene | O | Sphere | NH2 | Commercial | Positive | 100 | 99.33 |  | 45.8 | 4.2 | NIH3T3 | 5000 | A | Mouse | Embryo | Fibroblast | Embryonic | L | 24 | 50 | CCK-8 | TetrazoliumSalt |  | Toxic | 0.122
Polystyrene | O | Sphere | NH2 | Commercial | Positive | 500 | 450.2 |  | 37.9 | 5.6 | NIH3T3 | 5000 | A | Mouse | Embryo | Fibroblast | Embryonic | L | 24 | 50 | CCK-8 | TetrazoliumSalt |  | Toxic | 0.079
Polystyrene | O | Sphere | NH2 | Commercial | Positive | 50 | 61.45 |  | 36.6 | 3.7 | NIH3T3 | 5000 | A | Mouse | Embryo | Fibroblast | Embryonic | L | 48 | 50 | CCK-8 | TetrazoliumSalt |  | Toxic | 0.199
Polystyrene | O | Sphere | NH2 | Commercial | Positive | 100 | 99.33 |  | 45.8 | 4.2 | NIH3T3 | 5000 | A | Mouse | Embryo | Fibroblast | Embryonic | L | 48 | 50 | CCK-8 | TetrazoliumSalt |  | Toxic | 0.122
Polystyrene | O | Sphere | NH2 | Commercial | Positive | 500 | 450.2 |  | 37.9 | 5.6 | NIH3T3 | 5000 | A | Mouse | Embryo | Fibroblast | Embryonic | L | 48 | 50 | CCK-8 | TetrazoliumSalt |  | Toxic | 0.079
Polystyrene | O | Sphere | NH2 | Commercial | Positive | 50 | 61.45 |  | 36.6 | 3.7 | NIH3T3 | 5000 | A | Mouse | Embryo | Fibroblast | Embryonic | L | 72 | 50 | CCK-8 | TetrazoliumSalt |  | Toxic | 0.199
Polystyrene | O | Sphere | NH2 | Commercial | Positive | 100 | 99.33 |  | 45.8 | 4.2 | NIH3T3 | 5000 | A | Mouse | Embryo | Fibroblast | Embryonic | L | 72 | 50 | CCK-8 | TetrazoliumSalt |  | Toxic | 0.122
Polystyrene | O | Sphere | NH2 | Commercial | Positive | 500 | 450.2 |  | 37.9 | 5.6 | NIH3T3 | 5000 | A | Mouse | Embryo | Fibroblast | Embryonic | L | 72 | 50 | CCK-8 | TetrazoliumSalt |  | Toxic | 0.079
Polystyrene | O | Sphere | COOH | Commercial | Negative | 50 | 57.14 |  | -9 | -23.6 | NIH3T3 | 5000 | A | Mouse | Embryo | Fibroblast | Embryonic | L | 24 | 5 | CCK-8 | TetrazoliumSalt |  | Nontoxic | 0.084
Polystyrene | O | Sphere | COOH | Commercial | Negative | 100 | 124.4 |  | -34 | -23.7 | NIH3T3 | 5000 | A | Mouse | Embryo | Fibroblast | Embryonic | L | 24 | 5 | CCK-8 | TetrazoliumSalt |  | Nontoxic | 0.093
Polystyrene | O | Sphere | COOH | Commercial | Negative | 500 | 465.3 |  | -38.5 | -21.9 | NIH3T3 | 5000 | A | Mouse | Embryo | Fibroblast | Embryonic | L | 24 | 5 | CCK-8 | TetrazoliumSalt |  | Nontoxic | 0.038
Polystyrene | O | Sphere | COOH | Commercial | Negative | 50 | 57.14 |  | -9 | -23.6 | NIH3T3 | 5000 | A | Mouse | Embryo | Fibroblast | Embryonic | L | 48 | 5 | CCK-8 | TetrazoliumSalt |  | Nontoxic | 0.084
Polystyrene | O | Sphere | COOH | Commercial | Negative | 100 | 124.4 |  | -34 | -23.7 | NIH3T3 | 5000 | A | Mouse | Embryo | Fibroblast | Embryonic | L | 48 | 5 | CCK-8 | TetrazoliumSalt |  | Nontoxic | 0.093
Polystyrene | O | Sphere | COOH | Commercial | Negative | 500 | 465.3 |  | -38.5 | -21.9 | NIH3T3 | 5000 | A | Mouse | Embryo | Fibroblast | Embryonic | L | 48 | 5 | CCK-8 | TetrazoliumSalt |  | Nontoxic | 0.038
Polystyrene | O | Sphere | COOH | Commercial | Negative | 50 | 57.14 |  | -9 | -23.6 | NIH3T3 | 5000 | A | Mouse | Embryo | Fibroblast | Embryonic | L | 72 | 5 | CCK-8 | TetrazoliumSalt |  | Nontoxic | 0.084
Polystyrene | O | Sphere | COOH | Commercial | Negative | 100 | 124.4 |  | -34 | -23.7 | NIH3T3 | 5000 | A | Mouse | Embryo | Fibroblast | Embryonic | L | 72 | 5 | CCK-8 | TetrazoliumSalt |  | Nontoxic | 0.093
Polystyrene | O | Sphere | COOH | Commercial | Negative | 500 | 465.3 |  | -38.5 | -21.9 | NIH3T3 | 5000 | A | Mouse | Embryo | Fibroblast | Embryonic | L | 72 | 5 | CCK-8 | TetrazoliumSalt |  | Nontoxic | 0.038
Polystyrene | O | Sphere | COOH | Commercial | Negative | 50 | 57.14 |  | -9 | -23.6 | NIH3T3 | 5000 | A | Mouse | Embryo | Fibroblast | Embryonic | L | 24 | 50 | CCK-8 | TetrazoliumSalt |  | Nontoxic | 0.084
Polystyrene | O | Sphere | COOH | Commercial | Negative | 100 | 124.4 |  | -34 | -23.7 | NIH3T3 | 5000 | A | Mouse | Embryo | Fibroblast | Embryonic | L | 24 | 50 | CCK-8 | TetrazoliumSalt |  | Nontoxic | 0.093
Polystyrene | O | Sphere | COOH | Commercial | Negative | 500 | 465.3 |  | -38.5 | -21.9 | NIH3T3 | 5000 | A | Mouse | Embryo | Fibroblast | Embryonic | L | 24 | 50 | CCK-8 | TetrazoliumSalt |  | Nontoxic | 0.038
Polystyrene | O | Sphere | COOH | Commercial | Negative | 50 | 57.14 |  | -9 | -23.6 | NIH3T3 | 5000 | A | Mouse | Embryo | Fibroblast | Embryonic | L | 48 | 50 | CCK-8 | TetrazoliumSalt |  | Nontoxic | 0.084
Polystyrene | O | Sphere | COOH | Commercial | Negative | 100 | 124.4 |  | -34 | -23.7 | NIH3T3 | 5000 | A | Mouse | Embryo | Fibroblast | Embryonic | L | 48 | 50 | CCK-8 | TetrazoliumSalt |  | Nontoxic | 0.093
Polystyrene | O | Sphere | COOH | Commercial | Negative | 500 | 465.3 |  | -38.5 | -21.9 | NIH3T3 | 5000 | A | Mouse | Embryo | Fibroblast | Embryonic | L | 48 | 50 | CCK-8 | TetrazoliumSalt |  | Nontoxic | 0.038
Polystyrene | O | Sphere | COOH | Commercial | Negative | 50 | 57.14 |  | -9 | -23.6 | NIH3T3 | 5000 | A | Mouse | Embryo | Fibroblast | Embryonic | L | 72 | 50 | CCK-8 | TetrazoliumSalt |  | Nontoxic | 0.084
Polystyrene | O | Sphere | COOH | Commercial | Negative | 100 | 124.4 |  | -34 | -23.7 | NIH3T3 | 5000 | A | Mouse | Embryo | Fibroblast | Embryonic | L | 72 | 50 | CCK-8 | TetrazoliumSalt |  | Nontoxic | 0.093
Polystyrene | O | Sphere | COOH | Commercial | Negative | 500 | 465.3 |  | -38.5 | -21.9 | NIH3T3 | 5000 | A | Mouse | Embryo | Fibroblast | Embryonic | L | 72 | 50 | CCK-8 | TetrazoliumSalt |  | Nontoxic | 0.038
ZnO | I | Sphere | None | Commercial |  | 20 |  | 37.77 |  |  | HepG2 | 10000 | H | Human | Liver | Epithelial | Adult | L | 24 | 4 | MTT | TetrazoliumSalt |  | Nontoxic
ZnO | I | Sphere | None | Commercial |  | 20 |  | 37.77 |  |  | HepG2 | 10000 | H | Human | Liver | Epithelial | Adult | L | 24 | 8 | MTT | TetrazoliumSalt |  | Nontoxic
ZnO | I | Sphere | None | Commercial |  | 20 |  | 37.77 |  |  | HepG2 | 10000 | H | Human | Liver | Epithelial | Adult | L | 24 | 16 | MTT | TetrazoliumSalt |  | Nontoxic
ZnO | I | Sphere | None | Commercial |  | 20 |  | 37.77 |  |  | HepG2 | 10000 | H | Human | Liver | Epithelial | Adult | L | 24 | 40 | MTT | TetrazoliumSalt |  | Toxic
ZnO | I | Sphere | None | Commercial |  | 20 |  | 37.77 |  |  | HepG2 | 10000 | H | Human | Liver | Epithelial | Adult | L | 24 | 80 | MTT | TetrazoliumSalt |  | Toxic
ZnO | I | Sphere | None | Commercial |  | 20 |  | 37.77 |  |  | HepG2 | 10000 | H | Human | Liver | Epithelial | Adult | L | 24 | 160 | MTT | TetrazoliumSalt |  | Toxic
ZnO | I | Sphere | None | Commercial |  | 90 |  | 102.2 |  |  | HepG2 | 10000 | H | Human | Liver | Epithelial | Adult | L | 24 | 4 | MTT | TetrazoliumSalt |  | Nontoxic
ZnO | I | Sphere | None | Commercial |  | 90 |  | 102.2 |  |  | HepG2 | 10000 | H | Human | Liver | Epithelial | Adult | L | 24 | 8 | MTT | TetrazoliumSalt |  | Nontoxic
ZnO | I | Sphere | None | Commercial |  | 90 |  | 102.2 |  |  | HepG2 | 10000 | H | Human | Liver | Epithelial | Adult | L | 24 | 16 | MTT | TetrazoliumSalt |  | Nontoxic
ZnO | I | Sphere | None | Commercial |  | 90 |  | 102.2 |  |  | HepG2 | 10000 | H | Human | Liver | Epithelial | Adult | L | 24 | 40 | MTT | TetrazoliumSalt |  | Toxic
ZnO | I | Sphere | None | Commercial |  | 90 |  | 102.2 |  |  | HepG2 | 10000 | H | Human | Liver | Epithelial | Adult | L | 24 | 80 | MTT | TetrazoliumSalt |  | Toxic
ZnO | I | Sphere | None | Commercial |  | 90 |  | 102.2 |  |  | HepG2 | 10000 | H | Human | Liver | Epithelial | Adult | L | 24 | 160 | MTT | TetrazoliumSalt |  | Toxic
ZnO | I | Sphere | None | Commercial |  | 200 |  | 222 |  |  | HepG2 | 10000 | H | Human | Liver | Epithelial | Adult | L | 24 | 4 | MTT | TetrazoliumSalt |  | Nontoxic
ZnO | I | Sphere | None | Commercial |  | 200 |  | 222 |  |  | HepG2 | 10000 | H | Human | Liver | Epithelial | Adult | L | 24 | 8 | MTT | TetrazoliumSalt |  | Nontoxic
ZnO | I | Sphere | None | Commercial |  | 200 |  | 222 |  |  | HepG2 | 10000 | H | Human | Liver | Epithelial | Adult | L | 24 | 16 | MTT | TetrazoliumSalt |  | Nontoxic
ZnO | I | Sphere | None | Commercial |  | 200 |  | 222 |  |  | HepG2 | 10000 | H | Human | Liver | Epithelial | Adult | L | 24 | 40 | MTT | TetrazoliumSalt |  | Nontoxic
ZnO | I | Sphere | None | Commercial |  | 200 |  | 222 |  |  | HepG2 | 10000 | H | Human | Liver | Epithelial | Adult | L | 24 | 80 | MTT | TetrazoliumSalt |  | Nontoxic
ZnO | I | Sphere | None | Commercial |  | 200 |  | 222 |  |  | HepG2 | 10000 | H | Human | Liver | Epithelial | Adult | L | 24 | 160 | MTT | TetrazoliumSalt |  | Nontoxic
SiO2 | I | Sphere | None | Commercial | Negative | 15 |  | 14.6 |  | -59.7 | HaCat |  | H | Human | Skin | Keratinocyte | Adult | L | 24 | 5 | CCK-8 | TetrazoliumSalt |  | Nontoxic
SiO2 | I | Sphere | None | Commercial | Negative | 30 |  | 20.4 |  | -63.31 | HaCat |  | H | Human | Skin | Keratinocyte | Adult | L | 24 | 5 | CCK-8 | TetrazoliumSalt |  | Nontoxic
SiO2 | I | Sphere | None | Commercial | Negative | 100 |  | 169.2 |  | -14.37 | HaCat |  | H | Human | Skin | Keratinocyte | Adult | L | 24 | 5 | CCK-8 | TetrazoliumSalt |  | Nontoxic
SiO2 | I | Sphere | None | Commercial | Negative | 15 |  | 14.6 |  | -59.7 | HaCat |  | H | Human | Skin | Keratinocyte | Adult | L | 24 | 10 | CCK-8 | TetrazoliumSalt |  | Nontoxic
SiO2 | I | Sphere | None | Commercial | Negative | 30 |  | 20.4 |  | -63.31 | HaCat |  | H | Human | Skin | Keratinocyte | Adult | L | 24 | 10 | CCK-8 | TetrazoliumSalt |  | Nontoxic
SiO2 | I | Sphere | None | Commercial | Negative | 100 |  | 169.2 |  | -14.37 | HaCat |  | H | Human | Skin | Keratinocyte | Adult | L | 24 | 10 | CCK-8 | TetrazoliumSalt |  | Nontoxic
SiO2 | I | Sphere | None | Commercial | Negative | 15 |  | 14.6 |  | -59.7 | HaCat |  | H | Human | Skin | Keratinocyte | Adult | L | 24 | 20 | CCK-8 | TetrazoliumSalt |  | Toxic
SiO2 | I | Sphere | None | Commercial | Negative | 30 |  | 20.4 |  | -63.31 | HaCat |  | H | Human | Skin | Keratinocyte | Adult | L | 24 | 20 | CCK-8 | TetrazoliumSalt |  | Nontoxic
SiO2 | I | Sphere | None | Commercial | Negative | 100 |  | 169.2 |  | -14.37 | HaCat |  | H | Human | Skin | Keratinocyte | Adult | L | 24 | 20 | CCK-8 | TetrazoliumSalt |  | Nontoxic
SiO2 | I | Sphere | None | Commercial | Negative | 15 |  | 14.6 |  | -59.7 | HaCat |  | H | Human | Skin | Keratinocyte | Adult | L | 24 | 40 | CCK-8 | TetrazoliumSalt |  | Toxic
SiO2 | I | Sphere | None | Commercial | Negative | 30 |  | 20.4 |  | -63.31 | HaCat |  | H | Human | Skin | Keratinocyte | Adult | L | 24 | 40 | CCK-8 | TetrazoliumSalt |  | Toxic
SiO2 | I | Sphere | None | Commercial | Negative | 100 |  | 169.2 |  | -14.37 | HaCat |  | H | Human | Skin | Keratinocyte | Adult | L | 24 | 40 | CCK-8 | TetrazoliumSalt |  | Toxic
SiO2 | I | Sphere | None | Commercial | Negative | 15 |  | 14.6 |  | -59.7 | HaCat |  | H | Human | Skin | Keratinocyte | Adult | L | 24 | 50 | CCK-8 | TetrazoliumSalt |  | Toxic
SiO2 | I | Sphere | None | Commercial | Negative | 30 |  | 20.4 |  | -63.31 | HaCat |  | H | Human | Skin | Keratinocyte | Adult | L | 24 | 50 | CCK-8 | TetrazoliumSalt |  | Toxic
SiO2 | I | Sphere | None | Commercial | Negative | 100 |  | 169.2 |  | -14.37 | HaCat |  | H | Human | Skin | Keratinocyte | Adult | L | 24 | 50 | CCK-8 | TetrazoliumSalt |  | Toxic
SiO2 | I | Sphere | None | Commercial | Negative | 15 |  | 14.6 |  | -59.7 | HaCat |  | H | Human | Skin | Keratinocyte | Adult | L | 24 | 60 | CCK-8 | TetrazoliumSalt |  | Toxic
SiO2 | I | Sphere | None | Commercial | Negative | 30 |  | 20.4 |  | -63.31 | HaCat |  | H | Human | Skin | Keratinocyte | Adult | L | 24 | 60 | CCK-8 | TetrazoliumSalt |  | Toxic
SiO2 | I | Sphere | None | Commercial | Negative | 100 |  | 169.2 |  | -14.37 | HaCat |  | H | Human | Skin | Keratinocyte | Adult | L | 24 | 60 | CCK-8 | TetrazoliumSalt |  | Toxic
SiO2 | I | Sphere | None | Commercial | Negative | 15 |  | 14.6 |  | -59.7 | HaCat |  | H | Human | Skin | Keratinocyte | Adult | L | 24 | 80 | CCK-8 | TetrazoliumSalt |  | Toxic
SiO2 | I | Sphere | None | Commercial | Negative | 30 |  | 20.4 |  | -63.31 | HaCat |  | H | Human | Skin | Keratinocyte | Adult | L | 24 | 80 | CCK-8 | TetrazoliumSalt |  | Toxic
SiO2 | I | Sphere | None | Commercial | Negative | 100 |  | 169.2 |  | -14.37 | HaCat |  | H | Human | Skin | Keratinocyte | Adult | L | 24 | 80 | CCK-8 | TetrazoliumSalt |  | Toxic
SiO2 | I | Sphere | None | Commercial | Negative | 15 |  | 14.6 |  | -59.7 | HaCat |  | H | Human | Skin | Keratinocyte | Adult | L | 24 | 100 | CCK-8 | TetrazoliumSalt |  | Toxic
SiO2 | I | Sphere | None | Commercial | Negative | 30 |  | 20.4 |  | -63.31 | HaCat |  | H | Human | Skin | Keratinocyte | Adult | L | 24 | 100 | CCK-8 | TetrazoliumSalt |  | Toxic
SiO2 | I | Sphere | None | Commercial | Negative | 100 |  | 169.2 |  | -14.37 | HaCat |  | H | Human | Skin | Keratinocyte | Adult | L | 24 | 100 | CCK-8 | TetrazoliumSalt |  | Toxic
Au | I | Sphere | Citrate | Chemical Reduction | Negative | 14.5 | 4.9 |  | -158 |  | PBMC | 500000 | H | Human | Blood | Lymphoblast | Adult | P | 24 | 15 | MTT | TetrazoliumSalt |  | Nontoxic
Au | I | Sphere | CyA | Chemical Reduction | Positive | 6.5 | 8 |  | 88 |  | PBMC | 500000 | H | Human | Blood | Lymphoblast | Adult | P | 24 | 15 | MTT | TetrazoliumSalt |  | Nontoxic
Au | I | Sphere | GSH | Chemical Reduction | Negative | 3.8 | 3.6 |  | -140 |  | PBMC | 500000 | H | Human | Blood | Lymphoblast | Adult | P | 24 | 15 | MTT | TetrazoliumSalt |  | Nontoxic
Au | I | Sphere | Citrate | Chemical Reduction | Negative | 7 | 6.9 |  | -99 |  | PBMC | 500000 | H | Human | Blood | Lymphoblast | Adult | P | 24 | 15 | MTT | TetrazoliumSalt |  | Nontoxic
Au | I | Sphere | Citrate | Chemical Reduction | Negative | 14.5 | 4.9 |  | -158 |  | PBMC | 500000 | H | Human | Blood | Lymphoblast | Adult | P | 24 | 1.5 | MTT | TetrazoliumSalt |  | Nontoxic
Au | I | Sphere | CyA | Chemical Reduction | Positive | 6.5 | 8 |  | 88 |  | PBMC | 500000 | H | Human | Blood | Lymphoblast | Adult | P | 24 | 1.5 | MTT | TetrazoliumSalt |  | Nontoxic
Au | I | Sphere | GSH | Chemical Reduction | Negative | 3.8 | 3.6 |  | -140 |  | PBMC | 500000 | H | Human | Blood | Lymphoblast | Adult | P | 24 | 1.5 | MTT | TetrazoliumSalt |  | Nontoxic
Au | I | Sphere | Citrate | Chemical Reduction | Negative | 7 | 6.9 |  | -99 |  | PBMC | 500000 | H | Human | Blood | Lymphoblast | Adult | P | 24 | 1.5 | MTT | TetrazoliumSalt |  | Nontoxic
Au | I | Sphere | Citrate | Chemical Reduction | Negative | 14.5 | 4.9 |  | -158 |  | Jurkat | 500000 | H | Human | Blood | Lymphoblast | Adult | L | 24 | 15 | MTT | TetrazoliumSalt |  | Nontoxic
Au | I | Sphere | CyA | Chemical Reduction | Positive | 6.5 | 8 |  | 88 |  | Jurkat | 500000 | H | Human | Blood | Lymphoblast | Adult | L | 24 | 15 | MTT | TetrazoliumSalt |  | Nontoxic
Au | I | Sphere | GSH | Chemical Reduction | Negative | 3.8 | 3.6 |  | -140 |  | Jurkat | 500000 | H | Human | Blood | Lymphoblast | Adult | L | 24 | 15 | MTT | TetrazoliumSalt |  | Toxic
Au | I | Sphere | Citrate | Chemical Reduction | Negative | 7 | 6.9 |  | -99 |  | Jurkat | 500000 | H | Human | Blood | Lymphoblast | Adult | L | 24 | 15 | MTT | TetrazoliumSalt |  | Nontoxic
Au | I | Sphere | Citrate | Chemical Reduction | Negative | 14.5 | 4.9 |  | -158 |  | Jurkat | 500000 | H | Human | Blood | Lymphoblast | Adult | L | 24 | 1.5 | MTT | TetrazoliumSalt |  | Nontoxic
Au | I | Sphere | CyA | Chemical Reduction | Positive | 6.5 | 8 |  | 88 |  | Jurkat | 500000 | H | Human | Blood | Lymphoblast | Adult | L | 24 | 1.5 | MTT | TetrazoliumSalt |  | Nontoxic
Au | I | Sphere | GSH | Chemical Reduction | Negative | 3.8 | 3.6 |  | -140 |  | Jurkat | 500000 | H | Human | Blood | Lymphoblast | Adult | L | 24 | 1.5 | MTT | TetrazoliumSalt |  | Nontoxic
Au | I | Sphere | Citrate | Chemical Reduction | Negative | 7 | 6.9 |  | -99 |  | Jurkat | 500000 | H | Human | Blood | Lymphoblast | Adult | L | 24 | 1.5 | MTT | TetrazoliumSalt |  | Nontoxic
Au | I | Sphere | None | Commercial | Negative | 5 |  | 13.5 | -10.33 | -5.88 | HepG2 |  | H | Human | Liver | Epithelial | Adult | L | 72 | 1.67 | MTT | TetrazoliumSalt |  | Nontoxic
Au | I | Sphere | None | Commercial | Negative | 5 |  | 13.5 | -10.33 | -5.88 | HepG2 |  | H | Human | Liver | Epithelial | Adult | L | 72 | 2.5 | MTT | TetrazoliumSalt |  | Nontoxic
Au | I | Sphere | None | Commercial | Negative | 5 |  | 13.5 | -10.33 | -5.88 | HepG2 |  | H | Human | Liver | Epithelial | Adult | L | 72 | 5 | MTT | TetrazoliumSalt |  | Nontoxic
Au | I | Sphere | None | Commercial | Negative | 5 |  | 13.5 | -10.33 | -5.88 | HepG2 |  | H | Human | Liver | Epithelial | Adult | L | 72 | 6.25 | MTT | TetrazoliumSalt |  | Nontoxic
Au | I | Sphere | None | Commercial | Negative | 5 |  | 13.5 | -10.33 | -5.88 | HepG2 |  | H | Human | Liver | Epithelial | Adult | L | 72 | 12.5 | MTT | TetrazoliumSalt |  | Nontoxic
Au | I | Sphere | None | Commercial | Negative | 20 |  | 26.5 | -4.58 | -4.46 | HepG2 |  | H | Human | Liver | Epithelial | Adult | L | 72 | 1.67 | MTT | TetrazoliumSalt |  | Nontoxic
Au | I | Sphere | None | Commercial | Negative | 20 |  | 26.5 | -4.58 | -4.46 | HepG2 |  | H | Human | Liver | Epithelial | Adult | L | 72 | 2.5 | MTT | TetrazoliumSalt |  | Nontoxic
Au | I | Sphere | None | Commercial | Negative | 20 |  | 26.5 | -4.58 | -4.46 | HepG2 |  | H | Human | Liver | Epithelial | Adult | L | 72 | 5 | MTT | TetrazoliumSalt |  | Nontoxic
Au | I | Sphere | None | Commercial | Negative | 20 |  | 26.5 | -4.58 | -4.46 | HepG2 |  | H | Human | Liver | Epithelial | Adult | L | 72 | 6.25 | MTT | TetrazoliumSalt |  | Nontoxic
Au | I | Sphere | None | Commercial | Negative | 20 |  | 26.5 | -4.58 | -4.46 | HepG2 |  | H | Human | Liver | Epithelial | Adult | L | 72 | 12.5 | MTT | TetrazoliumSalt |  | Nontoxic
Au | I | Sphere | None | Commercial | Negative | 50 |  | 57 | -12.32 | -9.84 | HepG2 |  | H | Human | Liver | Epithelial | Adult | L | 72 | 1.67 | MTT | TetrazoliumSalt |  | Nontoxic
Au | I | Sphere | None | Commercial | Negative | 50 |  | 57 | -12.32 | -9.84 | HepG2 |  | H | Human | Liver | Epithelial | Adult | L | 72 | 2.5 | MTT | TetrazoliumSalt |  | Nontoxic
Au | I | Sphere | None | Commercial | Negative | 50 |  | 57 | -12.32 | -9.84 | HepG2 |  | H | Human | Liver | Epithelial | Adult | L | 72 | 5 | MTT | TetrazoliumSalt |  | Nontoxic
Au | I | Sphere | None | Commercial | Negative | 50 |  | 57 | -12.32 | -9.84 | HepG2 |  | H | Human | Liver | Epithelial | Adult | L | 72 | 6.25 | MTT | TetrazoliumSalt |  | Nontoxic
Au | I | Sphere | None | Commercial | Negative | 50 |  | 57 | -12.32 | -9.84 | HepG2 |  | H | Human | Liver | Epithelial | Adult | L | 72 | 12.5 | MTT | TetrazoliumSalt |  | Nontoxic
Au | I | Sphere | None | Commercial | Negative | 5 |  | 13.5 | -10.33 | -5.88 | L-02 |  | H | Human | Liver | Epithelial | Embryonic | L | 72 | 1.67 | MTT | TetrazoliumSalt |  | Nontoxic
Au | I | Sphere | None | Commercial | Negative | 5 |  | 13.5 | -10.33 | -5.88 | L-02 |  | H | Human | Liver | Epithelial | Embryonic | L | 72 | 2.5 | MTT | TetrazoliumSalt |  | Toxic
Au | I | Sphere | None | Commercial | Negative | 5 |  | 13.5 | -10.33 | -5.88 | L-02 |  | H | Human | Liver | Epithelial | Embryonic | L | 72 | 5 | MTT | TetrazoliumSalt |  | Toxic
Au | I | Sphere | None | Commercial | Negative | 5 |  | 13.5 | -10.33 | -5.88 | L-02 |  | H | Human | Liver | Epithelial | Embryonic | L | 72 | 6.25 | MTT | TetrazoliumSalt |  | Toxic
Au | I | Sphere | None | Commercial | Negative | 5 |  | 13.5 | -10.33 | -5.88 | L-02 |  | H | Human | Liver | Epithelial | Embryonic | L | 72 | 12.5 | MTT | TetrazoliumSalt |  | Toxic
Au | I | Sphere | None | Commercial | Negative | 20 |  | 26.5 | -4.58 | -4.46 | L-02 |  | H | Human | Liver | Epithelial | Embryonic | L | 72 | 1.67 | MTT | TetrazoliumSalt |  | Nontoxic
Au | I | Sphere | None | Commercial | Negative | 20 |  | 26.5 | -4.58 | -4.46 | L-02 |  | H | Human | Liver | Epithelial | Embryonic | L | 72 | 2.5 | MTT | TetrazoliumSalt |  | Nontoxic
Au | I | Sphere | None | Commercial | Negative | 20 |  | 26.5 | -4.58 | -4.46 | L-02 |  | H | Human | Liver | Epithelial | Embryonic | L | 72 | 5 | MTT | TetrazoliumSalt |  | Nontoxic
Au | I | Sphere | None | Commercial | Negative | 20 |  | 26.5 | -4.58 | -4.46 | L-02 |  | H | Human | Liver | Epithelial | Embryonic | L | 72 | 6.25 | MTT | TetrazoliumSalt |  | Nontoxic
Au | I | Sphere | None | Commercial | Negative | 20 |  | 26.5 | -4.58 | -4.46 | L-02 |  | H | Human | Liver | Epithelial | Embryonic | L | 72 | 12.5 | MTT | TetrazoliumSalt |  | Nontoxic
Au | I | Sphere | None | Commercial | Negative | 50 |  | 57 | -12.32 | -9.84 | L-02 |  | H | Human | Liver | Epithelial | Embryonic | L | 72 | 1.67 | MTT | TetrazoliumSalt |  | Nontoxic
Au | I | Sphere | None | Commercial | Negative | 50 |  | 57 | -12.32 | -9.84 | L-02 |  | H | Human | Liver | Epithelial | Embryonic | L | 72 | 2.5 | MTT | TetrazoliumSalt |  | Nontoxic
Au | I | Sphere | None | Commercial | Negative | 50 |  | 57 | -12.32 | -9.84 | L-02 |  | H | Human | Liver | Epithelial | Embryonic | L | 72 | 5 | MTT | TetrazoliumSalt |  | Nontoxic
Au | I | Sphere | None | Commercial | Negative | 50 |  | 57 | -12.32 | -9.84 | L-02 |  | H | Human | Liver | Epithelial | Embryonic | L | 72 | 6.25 | MTT | TetrazoliumSalt |  | Nontoxic
Au | I | Sphere | None | Commercial | Negative | 50 |  | 57 | -12.32 | -9.84 | L-02 |  | H | Human | Liver | Epithelial | Embryonic | L | 72 | 12.5 | MTT | TetrazoliumSalt |  | Nontoxic
Au | I | Sphere | Citrate | Chemical Reduction |  | 5 |  |  |  |  | A549 | 2000 | H | Human | Lung | Epithelial | Adult | L | 24 | 50 | CCK-8 | TetrazoliumSalt |  | Nontoxic
Au | I | Sphere | Citrate | Chemical Reduction |  | 10 |  |  |  |  | A549 | 2000 | H | Human | Lung | Epithelial | Adult | L | 24 | 50 | CCK-8 | TetrazoliumSalt |  | Nontoxic
Au | I | Sphere | Citrate | Chemical Reduction |  | 20 |  |  |  |  | A549 | 2000 | H | Human | Lung | Epithelial | Adult | L | 24 | 50 | CCK-8 | TetrazoliumSalt |  | Nontoxic
Au | I | Sphere | Citrate | Chemical Reduction |  | 40 |  |  |  |  | A549 | 2000 | H | Human | Lung | Epithelial | Adult | L | 24 | 50 | CCK-8 | TetrazoliumSalt |  | Nontoxic
Au | I | Sphere | Citrate | Chemical Reduction |  | 5 |  |  |  |  | A549 | 2000 | H | Human | Lung | Epithelial | Adult | L | 48 | 50 | CCK-8 | TetrazoliumSalt |  | Nontoxic
Au | I | Sphere | Citrate | Chemical Reduction |  | 10 |  |  |  |  | A549 | 2000 | H | Human | Lung | Epithelial | Adult | L | 48 | 50 | CCK-8 | TetrazoliumSalt |  | Nontoxic
Au | I | Sphere | Citrate | Chemical Reduction |  | 20 |  |  |  |  | A549 | 2000 | H | Human | Lung | Epithelial | Adult | L | 48 | 50 | CCK-8 | TetrazoliumSalt |  | Nontoxic
Au | I | Sphere | Citrate | Chemical Reduction |  | 40 |  |  |  |  | A549 | 2000 | H | Human | Lung | Epithelial | Adult | L | 48 | 50 | CCK-8 | TetrazoliumSalt |  | Nontoxic
Au | I | Sphere | Citrate | Chemical Reduction |  | 5 |  |  |  |  | A549 | 2000 | H | Human | Lung | Epithelial | Adult | L | 72 | 50 | CCK-8 | TetrazoliumSalt |  | Nontoxic
Au | I | Sphere | Citrate | Chemical Reduction |  | 10 |  |  |  |  | A549 | 2000 | H | Human | Lung | Epithelial | Adult | L | 72 | 50 | CCK-8 | TetrazoliumSalt |  | Nontoxic
Au | I | Sphere | Citrate | Chemical Reduction |  | 20 |  |  |  |  | A549 | 2000 | H | Human | Lung | Epithelial | Adult | L | 72 | 50 | CCK-8 | TetrazoliumSalt |  | Nontoxic
Au | I | Sphere | Citrate | Chemical Reduction |  | 40 |  |  |  |  | A549 | 2000 | H | Human | Lung | Epithelial | Adult | L | 72 | 50 | CCK-8 | TetrazoliumSalt |  | Nontoxic
Au | I | Sphere | Citrate | Chemical Reduction |  | 5 |  |  |  |  | 95D | 2000 | H | Human | Lung | Epithelial | Adult | L | 24 | 50 | CCK-8 | TetrazoliumSalt |  | Nontoxic
Au | I | Sphere | Citrate | Chemical Reduction |  | 10 |  |  |  |  | 95D | 2000 | H | Human | Lung | Epithelial | Adult | L | 24 | 50 | CCK-8 | TetrazoliumSalt |  | Nontoxic
Au | I | Sphere | Citrate | Chemical Reduction |  | 20 |  |  |  |  | 95D | 2000 | H | Human | Lung | Epithelial | Adult | L | 24 | 50 | CCK-8 | TetrazoliumSalt |  | Nontoxic
Au | I | Sphere | Citrate | Chemical Reduction |  | 40 |  |  |  |  | 95D | 2000 | H | Human | Lung | Epithelial | Adult | L | 24 | 50 | CCK-8 | TetrazoliumSalt |  | Nontoxic
Au | I | Sphere | Citrate | Chemical Reduction |  | 5 |  |  |  |  | 95D | 2000 | H | Human | Lung | Epithelial | Adult | L | 48 | 50 | CCK-8 | TetrazoliumSalt |  | Nontoxic
Au | I | Sphere | Citrate | Chemical Reduction |  | 10 |  |  |  |  | 95D | 2000 | H | Human | Lung | Epithelial | Adult | L | 48 | 50 | CCK-8 | TetrazoliumSalt |  | Nontoxic
Au | I | Sphere | Citrate | Chemical Reduction |  | 20 |  |  |  |  | 95D | 2000 | H | Human | Lung | Epithelial | Adult | L | 48 | 50 | CCK-8 | TetrazoliumSalt |  | Nontoxic
Au | I | Sphere | Citrate | Chemical Reduction |  | 40 |  |  |  |  | 95D | 2000 | H | Human | Lung | Epithelial | Adult | L | 48 | 50 | CCK-8 | TetrazoliumSalt |  | Nontoxic
Au | I | Sphere | Citrate | Chemical Reduction |  | 5 |  |  |  |  | 95D | 2000 | H | Human | Lung | Epithelial | Adult | L | 72 | 50 | CCK-8 | TetrazoliumSalt |  | Nontoxic
Au | I | Sphere | Citrate | Chemical Reduction |  | 10 |  |  |  |  | 95D | 2000 | H | Human | Lung | Epithelial | Adult | L | 72 | 50 | CCK-8 | TetrazoliumSalt |  | Nontoxic
Au | I | Sphere | Citrate | Chemical Reduction |  | 20 |  |  |  |  | 95D | 2000 | H | Human | Lung | Epithelial | Adult | L | 72 | 50 | CCK-8 | TetrazoliumSalt |  | Nontoxic
Au | I | Sphere | Citrate | Chemical Reduction |  | 40 |  |  |  |  | 95D | 2000 | H | Human | Lung | Epithelial | Adult | L | 72 | 50 | CCK-8 | TetrazoliumSalt |  | Nontoxic
Ag | I | Sphere | None | Commercial | Negative | 65 | 182.7 |  | -30 |  | A549 | 5000 | H | Human | Lung | Epithelial | Adult | L | 24 | 25 | MTT | TetrazoliumSalt |  | Nontoxic
Ag | I | Sphere | None | Commercial | Negative | 65 | 182.7 |  | -30 |  | A549 | 5000 | H | Human | Lung | Epithelial | Adult | L | 24 | 50 | MTT | TetrazoliumSalt |  | Nontoxic
Ag | I | Sphere | None | Commercial | Negative | 65 | 182.7 |  | -30 |  | A549 | 5000 | H | Human | Lung | Epithelial | Adult | L | 24 | 100 | MTT | TetrazoliumSalt |  | Nontoxic
Ag | I | Sphere | None | Commercial | Negative | 65 | 182.7 |  | -30 |  | A549 | 5000 | H | Human | Lung | Epithelial | Adult | L | 24 | 200 | MTT | TetrazoliumSalt |  | Nontoxic
Ag | I | Sphere | None | Commercial | Negative | 65 | 182.7 |  | -30 |  | A549 | 5000 | H | Human | Lung | Epithelial | Adult | L | 48 | 25 | MTT | TetrazoliumSalt |  | Nontoxic
Ag | I | Sphere | None | Commercial | Negative | 65 | 182.7 |  | -30 |  | A549 | 5000 | H | Human | Lung | Epithelial | Adult | L | 48 | 50 | MTT | TetrazoliumSalt |  | Nontoxic
Ag | I | Sphere | None | Commercial | Negative | 65 | 182.7 |  | -30 |  | A549 | 5000 | H | Human | Lung | Epithelial | Adult | L | 48 | 100 | MTT | TetrazoliumSalt |  | Nontoxic
Ag | I | Sphere | None | Commercial | Negative | 65 | 182.7 |  | -30 |  | A549 | 5000 | H | Human | Lung | Epithelial | Adult | L | 48 | 200 | MTT | TetrazoliumSalt |  | Toxic
ZnO | I | Rod | None | Commercial |  | 173.48 |  |  |  |  | Ana-1 | 10000 | A | Mouse | BoneMarrow | Macrophage | Adult | L | 24 | 2.5 | CCK-8 | TetrazoliumSalt | 1.97 | Nontoxic
ZnO | I | Rod | None | Commercial |  | 173.48 |  |  |  |  | Ana-1 | 10000 | A | Mouse | BoneMarrow | Macrophage | Adult | L | 24 | 5 | CCK-8 | TetrazoliumSalt | 1.97 | Nontoxic
ZnO | I | Rod | None | Commercial |  | 173.48 |  |  |  |  | Ana-1 | 10000 | A | Mouse | BoneMarrow | Macrophage | Adult | L | 24 | 10 | CCK-8 | TetrazoliumSalt | 1.97 | Nontoxic
ZnO | I | Rod | None | Commercial |  | 173.48 |  |  |  |  | Ana-1 | 10000 | A | Mouse | BoneMarrow | Macrophage | Adult | L | 24 | 20 | CCK-8 | TetrazoliumSalt | 1.97 | Nontoxic
ZnO | I | Rod | None | Commercial |  | 173.48 |  |  |  |  | Ana-1 | 10000 | A | Mouse | BoneMarrow | Macrophage | Adult | L | 24 | 40 | CCK-8 | TetrazoliumSalt | 1.97 | Toxic
ZnO | I | Rod | None | Commercial |  | 173.48 |  |  |  |  | Ana-1 | 10000 | A | Mouse | BoneMarrow | Macrophage | Adult | L | 24 | 80 | CCK-8 | TetrazoliumSalt | 1.97 | Toxic
ZnO | I | Rod | None | Commercial |  | 173.48 |  |  |  |  | Ana-1 | 10000 | A | Mouse | BoneMarrow | Macrophage | Adult | L | 24 | 100 | CCK-8 | TetrazoliumSalt | 1.97 | Toxic
ZnO | I | Rod | None | Commercial |  | 60.21 |  |  |  |  | Ana-1 | 10000 | A | Mouse | BoneMarrow | Macrophage | Adult | L | 24 | 2.5 | CCK-8 | TetrazoliumSalt | 1.79 | Nontoxic
ZnO | I | Rod | None | Commercial |  | 60.21 |  |  |  |  | Ana-1 | 10000 | A | Mouse | BoneMarrow | Macrophage | Adult | L | 24 | 5 | CCK-8 | TetrazoliumSalt | 1.79 | Nontoxic
ZnO | I | Rod | None | Commercial |  | 60.21 |  |  |  |  | Ana-1 | 10000 | A | Mouse | BoneMarrow | Macrophage | Adult | L | 24 | 10 | CCK-8 | TetrazoliumSalt | 1.79 | Nontoxic
ZnO | I | Rod | None | Commercial |  | 60.21 |  |  |  |  | Ana-1 | 10000 | A | Mouse | BoneMarrow | Macrophage | Adult | L | 24 | 20 | CCK-8 | TetrazoliumSalt | 1.79 | Nontoxic
ZnO | I | Rod | None | Commercial |  | 60.21 |  |  |  |  | Ana-1 | 10000 | A | Mouse | BoneMarrow | Macrophage | Adult | L | 24 | 40 | CCK-8 | TetrazoliumSalt | 1.79 | Toxic
ZnO | I | Rod | None | Commercial |  | 60.21 |  |  |  |  | Ana-1 | 10000 | A | Mouse | BoneMarrow | Macrophage | Adult | L | 24 | 80 | CCK-8 | TetrazoliumSalt | 1.79 | Toxic
ZnO | I | Rod | None | Commercial |  | 60.21 |  |  |  |  | Ana-1 | 10000 | A | Mouse | BoneMarrow | Macrophage | Adult | L | 24 | 100 | CCK-8 | TetrazoliumSalt | 1.79 | Toxic
ZnO | I | Rod | None | Commercial |  | 40.44 |  |  |  |  | Ana-1 | 10000 | A | Mouse | BoneMarrow | Macrophage | Adult | L | 24 | 2.5 | CCK-8 | TetrazoliumSalt | 1.75 | Nontoxic
ZnO | I | Rod | None | Commercial |  | 40.44 |  |  |  |  | Ana-1 | 10000 | A | Mouse | BoneMarrow | Macrophage | Adult | L | 24 | 5 | CCK-8 | TetrazoliumSalt | 1.75 | Nontoxic
ZnO | I | Rod | None | Commercial |  | 40.44 |  |  |  |  | Ana-1 | 10000 | A | Mouse | BoneMarrow | Macrophage | Adult | L | 24 | 10 | CCK-8 | TetrazoliumSalt | 1.75 | Nontoxic
ZnO | I | Rod | None | Commercial |  | 40.44 |  |  |  |  | Ana-1 | 10000 | A | Mouse | BoneMarrow | Macrophage | Adult | L | 24 | 20 | CCK-8 | TetrazoliumSalt | 1.75 | Nontoxic
ZnO | I | Rod | None | Commercial |  | 40.44 |  |  |  |  | Ana-1 | 10000 | A | Mouse | BoneMarrow | Macrophage | Adult | L | 24 | 40 | CCK-8 | TetrazoliumSalt | 1.75 | Toxic
ZnO | I | Rod | None | Commercial |  | 40.44 |  |  |  |  | Ana-1 | 10000 | A | Mouse | BoneMarrow | Macrophage | Adult | L | 24 | 80 | CCK-8 | TetrazoliumSalt | 1.75 | Toxic
ZnO | I | Rod | None | Commercial |  | 40.44 |  |  |  |  | Ana-1 | 10000 | A | Mouse | BoneMarrow | Macrophage | Adult | L | 24 | 100 | CCK-8 | TetrazoliumSalt | 1.75 | Toxic
ZnO | I | Sphere | None | Commercial |  | 18.76 |  |  |  |  | Ana-1 | 10000 | A | Mouse | BoneMarrow | Macrophage | Adult | L | 24 | 2.5 | CCK-8 | TetrazoliumSalt |  | Nontoxic
ZnO | I | Sphere | None | Commercial |  | 18.76 |  |  |  |  | Ana-1 | 10000 | A | Mouse | BoneMarrow | Macrophage | Adult | L | 24 | 5 | CCK-8 | TetrazoliumSalt |  | Nontoxic
ZnO | I | Sphere | None | Commercial |  | 18.76 |  |  |  |  | Ana-1 | 10000 | A | Mouse | BoneMarrow | Macrophage | Adult | L | 24 | 10 | CCK-8 | TetrazoliumSalt |  | Nontoxic
ZnO | I | Sphere | None | Commercial |  | 18.76 |  |  |  |  | Ana-1 | 10000 | A | Mouse | BoneMarrow | Macrophage | Adult | L | 24 | 20 | CCK-8 | TetrazoliumSalt |  | Nontoxic
ZnO | I | Sphere | None | Commercial |  | 18.76 |  |  |  |  | Ana-1 | 10000 | A | Mouse | BoneMarrow | Macrophage | Adult | L | 24 | 40 | CCK-8 | TetrazoliumSalt |  | Toxic
ZnO | I | Sphere | None | Commercial |  | 18.76 |  |  |  |  | Ana-1 | 10000 | A | Mouse | BoneMarrow | Macrophage | Adult | L | 24 | 80 | CCK-8 | TetrazoliumSalt |  | Toxic
ZnO | I | Sphere | None | Commercial |  | 18.76 |  |  |  |  | Ana-1 | 10000 | A | Mouse | BoneMarrow | Macrophage | Adult | L | 24 | 100 | CCK-8 | TetrazoliumSalt |  | Toxic
TiO2 | I | Sphere | None | Commercial |  | 15 | 72.3 | 165.5 |  |  | HEK293 | 100000 | H | Human | Kidney | Epithelial | Embryonic | L | 24 | 50 | MTT | TetrazoliumSalt |  | Nontoxic
TiO2 | I | Sphere | None | Commercial |  | 15 | 72.3 | 165.5 |  |  | HEK293 | 100000 | H | Human | Kidney | Epithelial | Embryonic | L | 24 | 100 | MTT | TetrazoliumSalt |  | Nontoxic
TiO2 | I | Sphere | None | Commercial |  | 15 | 72.3 | 165.5 |  |  | HEK293 | 100000 | H | Human | Kidney | Epithelial | Embryonic | L | 24 | 200 | MTT | TetrazoliumSalt |  | Nontoxic
TiO2 | I | Sphere | None | Commercial |  | 15 | 72.3 | 165.5 |  |  | HEK293 | 100000 | H | Human | Kidney | Epithelial | Embryonic | L | 48 | 50 | MTT | TetrazoliumSalt |  | Nontoxic
TiO2 | I | Sphere | None | Commercial |  | 15 | 72.3 | 165.5 |  |  | HEK293 | 100000 | H | Human | Kidney | Epithelial | Embryonic | L | 48 | 100 | MTT | TetrazoliumSalt |  | Nontoxic
TiO2 | I | Sphere | None | Commercial |  | 15 | 72.3 | 165.5 |  |  | HEK293 | 100000 | H | Human | Kidney | Epithelial | Embryonic | L | 48 | 200 | MTT | TetrazoliumSalt |  | Toxic
TiO2 | I | Sphere | None | Commercial |  | 15 | 72.3 | 165.5 |  |  | HEK293 | 100000 | H | Human | Kidney | Epithelial | Embryonic | L | 72 | 50 | MTT | TetrazoliumSalt |  | Nontoxic
TiO2 | I | Sphere | None | Commercial |  | 15 | 72.3 | 165.5 |  |  | HEK293 | 100000 | H | Human | Kidney | Epithelial | Embryonic | L | 72 | 100 | MTT | TetrazoliumSalt |  | Nontoxic
TiO2 | I | Sphere | None | Commercial |  | 15 | 72.3 | 165.5 |  |  | HEK293 | 100000 | H | Human | Kidney | Epithelial | Embryonic | L | 72 | 200 | MTT | TetrazoliumSalt |  | Toxic
TiO2 | I | Round | None | Commercial | Negative | 24 | 44 | 342 |  | -11.2 | A549 |  | H | Human | Lung | Epithelial | Adult | L | 24 | 1 | MTT | TetrazoliumSalt |  | Nontoxic | 0.146
TiO2 | I | Round | None | Commercial | Negative | 24 | 44 | 342 |  | -11.2 | A549 |  | H | Human | Lung | Epithelial | Adult | L | 24 | 2.5 | MTT | TetrazoliumSalt |  | Nontoxic | 0.146
TiO2 | I | Round | None | Commercial | Negative | 24 | 44 | 342 |  | -11.2 | A549 |  | H | Human | Lung | Epithelial | Adult | L | 24 | 5 | MTT | TetrazoliumSalt |  | Nontoxic | 0.146
TiO2 | I | Round | None | Commercial | Negative | 24 | 44 | 342 |  | -11.2 | A549 |  | H | Human | Lung | Epithelial | Adult | L | 24 | 10 | MTT | TetrazoliumSalt |  | Nontoxic | 0.146
TiO2 | I | Round | None | Commercial | Negative | 24 | 44 | 342 |  | -11.2 | A549 |  | H | Human | Lung | Epithelial | Adult | L | 24 | 50 | MTT | TetrazoliumSalt |  | Nontoxic | 0.146
Ni | I | Sphere | None | Commercial |  | 65.17 |  | 176 |  |  | A549 | 10000 | H | Human | Lung | Epithelial | Adult | L | 24 | 1 | MTT | TetrazoliumSalt |  | Nontoxic
Ni | I | Sphere | None | Commercial |  | 65.17 |  | 176 |  |  | A549 | 10000 | H | Human | Lung | Epithelial | Adult | L | 24 | 2 | MTT | TetrazoliumSalt |  | Nontoxic
Ni | I | Sphere | None | Commercial |  | 65.17 |  | 176 |  |  | A549 | 10000 | H | Human | Lung | Epithelial | Adult | L | 24 | 5 | MTT | TetrazoliumSalt |  | Nontoxic
Ni | I | Sphere | None | Commercial |  | 65.17 |  | 176 |  |  | A549 | 10000 | H | Human | Lung | Epithelial | Adult | L | 24 | 10 | MTT | TetrazoliumSalt |  | Toxic
Ni | I | Sphere | None | Commercial |  | 65.17 |  | 176 |  |  | A549 | 10000 | H | Human | Lung | Epithelial | Adult | L | 24 | 25 | MTT | TetrazoliumSalt |  | Toxic
Ni | I | Sphere | None | Commercial |  | 65.17 |  | 176 |  |  | A549 | 10000 | H | Human | Lung | Epithelial | Adult | L | 48 | 1 | MTT | TetrazoliumSalt |  | Nontoxic
Ni | I | Sphere | None | Commercial |  | 65.17 |  | 176 |  |  | A549 | 10000 | H | Human | Lung | Epithelial | Adult | L | 48 | 2 | MTT | TetrazoliumSalt |  | Nontoxic
Ni | I | Sphere | None | Commercial |  | 65.17 |  | 176 |  |  | A549 | 10000 | H | Human | Lung | Epithelial | Adult | L | 48 | 5 | MTT | TetrazoliumSalt |  | Toxic
Ni | I | Sphere | None | Commercial |  | 65.17 |  | 176 |  |  | A549 | 10000 | H | Human | Lung | Epithelial | Adult | L | 48 | 10 | MTT | TetrazoliumSalt |  | Toxic
Ni | I | Sphere | None | Commercial |  | 65.17 |  | 176 |  |  | A549 | 10000 | H | Human | Lung | Epithelial | Adult | L | 48 | 25 | MTT | TetrazoliumSalt |  | Toxic
Chitosan | O | Sphere | None | Ionotropic Gelation Method | Positive |  | 164 |  | 63.2 |  | MBMC | 10000 | A | Mouse | BoneMarrow | Spindle | Adult | P | 24 | 31.25 | MTT | TetrazoliumSalt |  | Nontoxic | 0.393
Chitosan | O | Sphere | None | Ionotropic Gelation Method | Positive |  | 164 |  | 63.2 |  | MBMC | 10000 | A | Mouse | BoneMarrow | Spindle | Adult | P | 24 | 62.5 | MTT | TetrazoliumSalt |  | Nontoxic | 0.393
Chitosan | O | Sphere | None | Ionotropic Gelation Method | Positive |  | 164 |  | 63.2 |  | MBMC | 10000 | A | Mouse | BoneMarrow | Spindle | Adult | P | 24 | 125 | MTT | TetrazoliumSalt |  | Nontoxic | 0.393
Chitosan | O | Sphere | None | Ionotropic Gelation Method | Positive |  | 164 |  | 63.2 |  | MBMC | 10000 | A | Mouse | BoneMarrow | Spindle | Adult | P | 24 | 250 | MTT | TetrazoliumSalt |  | Nontoxic | 0.393
Chitosan | O | Sphere | None | Ionotropic Gelation Method | Positive |  | 164 |  | 63.2 |  | MBMC | 10000 | A | Mouse | BoneMarrow | Spindle | Adult | P | 24 | 500 | MTT | TetrazoliumSalt |  | Nontoxic | 0.393
Chitosan | O | Sphere | None | Ionotropic Gelation Method | Positive |  | 164 |  | 63.2 |  | MBMC | 10000 | A | Mouse | BoneMarrow | Spindle | Adult | P | 24 | 750 | MTT | TetrazoliumSalt |  | Nontoxic | 0.393
Chitosan | O | Sphere | None | Ionotropic Gelation Method | Positive |  | 164 |  | 63.2 |  | MBMC | 10000 | A | Mouse | BoneMarrow | Spindle | Adult | P | 24 | 1000 | MTT | TetrazoliumSalt |  | Nontoxic | 0.393
Chitosan | O | Sphere | None | Ionotropic Gelation Method | Positive |  | 164 |  | 63.2 |  | MBMC | 10000 | A | Mouse | BoneMarrow | Spindle | Adult | P | 48 | 31.25 | MTT | TetrazoliumSalt |  | Nontoxic | 0.393
Chitosan | O | Sphere | None | Ionotropic Gelation Method | Positive |  | 164 |  | 63.2 |  | MBMC | 10000 | A | Mouse | BoneMarrow | Spindle | Adult | P | 48 | 62.5 | MTT | TetrazoliumSalt |  | Nontoxic | 0.393
Chitosan | O | Sphere | None | Ionotropic Gelation Method | Positive |  | 164 |  | 63.2 |  | MBMC | 10000 | A | Mouse | BoneMarrow | Spindle | Adult | P | 48 | 125 | MTT | TetrazoliumSalt |  | Nontoxic | 0.393
Chitosan | O | Sphere | None | Ionotropic Gelation Method | Positive |  | 164 |  | 63.2 |  | MBMC | 10000 | A | Mouse | BoneMarrow | Spindle | Adult | P | 48 | 250 | MTT | TetrazoliumSalt |  | Nontoxic | 0.393
Chitosan | O | Sphere | None | Ionotropic Gelation Method | Positive |  | 164 |  | 63.2 |  | MBMC | 10000 | A | Mouse | BoneMarrow | Spindle | Adult | P | 48 | 500 | MTT | TetrazoliumSalt |  | Nontoxic | 0.393
Chitosan | O | Sphere | None | Ionotropic Gelation Method | Positive |  | 164 |  | 63.2 |  | MBMC | 10000 | A | Mouse | BoneMarrow | Spindle | Adult | P | 48 | 750 | MTT | TetrazoliumSalt |  | Nontoxic | 0.393
Chitosan | O | Sphere | None | Ionotropic Gelation Method | Positive |  | 164 |  | 63.2 |  | MBMC | 10000 | A | Mouse | BoneMarrow | Spindle | Adult | P | 48 | 1000 | MTT | TetrazoliumSalt |  | Toxic | 0.393
Chitosan | O | Sphere | None | Ionotropic Gelation Method | Positive |  | 164 |  | 63.2 |  | MBMC | 10000 | A | Mouse | BoneMarrow | Spindle | Adult | P | 72 | 31.25 | MTT | TetrazoliumSalt |  | Nontoxic | 0.393
Chitosan | O | Sphere | None | Ionotropic Gelation Method | Positive |  | 164 |  | 63.2 |  | MBMC | 10000 | A | Mouse | BoneMarrow | Spindle | Adult | P | 72 | 62.5 | MTT | TetrazoliumSalt |  | Nontoxic | 0.393
Chitosan | O | Sphere | None | Ionotropic Gelation Method | Positive |  | 164 |  | 63.2 |  | MBMC | 10000 | A | Mouse | BoneMarrow | Spindle | Adult | P | 72 | 125 | MTT | TetrazoliumSalt |  | Nontoxic | 0.393
Chitosan | O | Sphere | None | Ionotropic Gelation Method | Positive |  | 164 |  | 63.2 |  | MBMC | 10000 | A | Mouse | BoneMarrow | Spindle | Adult | P | 72 | 250 | MTT | TetrazoliumSalt |  | Nontoxic | 0.393
Chitosan | O | Sphere | None | Ionotropic Gelation Method | Positive |  | 164 |  | 63.2 |  | MBMC | 10000 | A | Mouse | BoneMarrow | Spindle | Adult | P | 72 | 500 | MTT | TetrazoliumSalt |  | Nontoxic | 0.393
Chitosan | O | Sphere | None | Ionotropic Gelation Method | Positive |  | 164 |  | 63.2 |  | MBMC | 10000 | A | Mouse | BoneMarrow | Spindle | Adult | P | 72 | 750 | MTT | TetrazoliumSalt |  | Nontoxic | 0.393
Chitosan | O | Sphere | None | Ionotropic Gelation Method | Positive |  | 164 |  | 63.2 |  | MBMC | 10000 | A | Mouse | BoneMarrow | Spindle | Adult | P | 72 | 1000 | MTT | TetrazoliumSalt |  | Toxic | 0.393
Chitosan | O | Irregular | None | Ionotropic Gelation Method | Positive |  | 384.6 |  | 62.1 |  | MBMC | 10000 | A | Mouse | BoneMarrow | Spindle | Adult | P | 24 | 31.25 | MTT | TetrazoliumSalt |  | Nontoxic | 0.488
Chitosan | O | Irregular | None | Ionotropic Gelation Method | Positive |  | 384.6 |  | 62.1 |  | MBMC | 10000 | A | Mouse | BoneMarrow | Spindle | Adult | P | 24 | 62.5 | MTT | TetrazoliumSalt |  | Nontoxic | 0.488
Chitosan | O | Irregular | None | Ionotropic Gelation Method | Positive |  | 384.6 |  | 62.1 |  | MBMC | 10000 | A | Mouse | BoneMarrow | Spindle | Adult | P | 24 | 125 | MTT | TetrazoliumSalt |  | Nontoxic | 0.488
Chitosan | O | Irregular | None | Ionotropic Gelation Method | Positive |  | 384.6 |  | 62.1 |  | MBMC | 10000 | A | Mouse | BoneMarrow | Spindle | Adult | P | 24 | 250 | MTT | TetrazoliumSalt |  | Nontoxic | 0.488
Chitosan | O | Irregular | None | Ionotropic Gelation Method | Positive |  | 384.6 |  | 62.1 |  | MBMC | 10000 | A | Mouse | BoneMarrow | Spindle | Adult | P | 24 | 500 | MTT | TetrazoliumSalt |  | Nontoxic | 0.488
Chitosan | O | Irregular | None | Ionotropic Gelation Method | Positive |  | 384.6 |  | 62.1 |  | MBMC | 10000 | A | Mouse | BoneMarrow | Spindle | Adult | P | 24 | 750 | MTT | TetrazoliumSalt |  | Nontoxic | 0.488
Chitosan | O | Irregular | None | Ionotropic Gelation Method | Positive |  | 384.6 |  | 62.1 |  | MBMC | 10000 | A | Mouse | BoneMarrow | Spindle | Adult | P | 24 | 1000 | MTT | TetrazoliumSalt |  | Nontoxic | 0.488
Chitosan | O | Irregular | None | Ionotropic Gelation Method | Positive |  | 384.6 |  | 62.1 |  | MBMC | 10000 | A | Mouse | BoneMarrow | Spindle | Adult | P | 48 | 31.25 | MTT | TetrazoliumSalt |  | Nontoxic | 0.488
Chitosan | O | Irregular | None | Ionotropic Gelation Method | Positive |  | 384.6 |  | 62.1 |  | MBMC | 10000 | A | Mouse | BoneMarrow | Spindle | Adult | P | 48 | 62.5 | MTT | TetrazoliumSalt |  | Nontoxic | 0.488
Chitosan | O | Irregular | None | Ionotropic Gelation Method | Positive |  | 384.6 |  | 62.1 |  | MBMC | 10000 | A | Mouse | BoneMarrow | Spindle | Adult | P | 48 | 125 | MTT | TetrazoliumSalt |  | Nontoxic | 0.488
Chitosan | O | Irregular | None | Ionotropic Gelation Method | Positive |  | 384.6 |  | 62.1 |  | MBMC | 10000 | A | Mouse | BoneMarrow | Spindle | Adult | P | 48 | 250 | MTT | TetrazoliumSalt |  | Nontoxic | 0.488
Chitosan | O | Irregular | None | Ionotropic Gelation Method | Positive |  | 384.6 |  | 62.1 |  | MBMC | 10000 | A | Mouse | BoneMarrow | Spindle | Adult | P | 48 | 500 | MTT | TetrazoliumSalt |  | Nontoxic | 0.488
Chitosan | O | Irregular | None | Ionotropic Gelation Method | Positive |  | 384.6 |  | 62.1 |  | MBMC | 10000 | A | Mouse | BoneMarrow | Spindle | Adult | P | 48 | 750 | MTT | TetrazoliumSalt |  | Nontoxic | 0.488
Chitosan | O | Irregular | None | Ionotropic Gelation Method | Positive |  | 384.6 |  | 62.1 |  | MBMC | 10000 | A | Mouse | BoneMarrow | Spindle | Adult | P | 48 | 1000 | MTT | TetrazoliumSalt |  | Nontoxic | 0.488
Chitosan | O | Irregular | None | Ionotropic Gelation Method | Positive |  | 384.6 |  | 62.1 |  | MBMC | 10000 | A | Mouse | BoneMarrow | Spindle | Adult | P | 72 | 31.25 | MTT | TetrazoliumSalt |  | Nontoxic | 0.488
Chitosan | O | Irregular | None | Ionotropic Gelation Method | Positive |  | 384.6 |  | 62.1 |  | MBMC | 10000 | A | Mouse | BoneMarrow | Spindle | Adult | P | 72 | 62.5 | MTT | TetrazoliumSalt |  | Nontoxic | 0.488
Chitosan | O | Irregular | None | Ionotropic Gelation Method | Positive |  | 384.6 |  | 62.1 |  | MBMC | 10000 | A | Mouse | BoneMarrow | Spindle | Adult | P | 72 | 125 | MTT | TetrazoliumSalt |  | Nontoxic | 0.488
Chitosan | O | Irregular | None | Ionotropic Gelation Method | Positive |  | 384.6 |  | 62.1 |  | MBMC | 10000 | A | Mouse | BoneMarrow | Spindle | Adult | P | 72 | 250 | MTT | TetrazoliumSalt |  | Nontoxic | 0.488
Chitosan | O | Irregular | None | Ionotropic Gelation Method | Positive |  | 384.6 |  | 62.1 |  | MBMC | 10000 | A | Mouse | BoneMarrow | Spindle | Adult | P | 72 | 500 | MTT | TetrazoliumSalt |  | Nontoxic | 0.488
Chitosan | O | Irregular | None | Ionotropic Gelation Method | Positive |  | 384.6 |  | 62.1 |  | MBMC | 10000 | A | Mouse | BoneMarrow | Spindle | Adult | P | 72 | 750 | MTT | TetrazoliumSalt |  | Nontoxic | 0.488
Chitosan | O | Irregular | None | Ionotropic Gelation Method | Positive |  | 384.6 |  | 62.1 |  | MBMC | 10000 | A | Mouse | BoneMarrow | Spindle | Adult | P | 72 | 1000 | MTT | TetrazoliumSalt |  | Nontoxic | 0.488
Chitosan | O | Irregular | None | Ionotropic Gelation Method | Positive |  | 458.9 |  | 72.1 |  | MBMC | 10000 | A | Mouse | BoneMarrow | Spindle | Adult | P | 24 | 31.25 | MTT | TetrazoliumSalt |  | Nontoxic | 0.518
Chitosan | O | Irregular | None | Ionotropic Gelation Method | Positive |  | 458.9 |  | 72.1 |  | MBMC | 10000 | A | Mouse | BoneMarrow | Spindle | Adult | P | 24 | 62.5 | MTT | TetrazoliumSalt |  | Nontoxic | 0.518
Chitosan | O | Irregular | None | Ionotropic Gelation Method | Positive |  | 458.9 |  | 72.1 |  | MBMC | 10000 | A | Mouse | BoneMarrow | Spindle | Adult | P | 24 | 125 | MTT | TetrazoliumSalt |  | Nontoxic | 0.518
Chitosan | O | Irregular | None | Ionotropic Gelation Method | Positive |  | 458.9 |  | 72.1 |  | MBMC | 10000 | A | Mouse | BoneMarrow | Spindle | Adult | P | 24 | 250 | MTT | TetrazoliumSalt |  | Nontoxic | 0.518
Chitosan | O | Irregular | None | Ionotropic Gelation Method | Positive |  | 458.9 |  | 72.1 |  | MBMC | 10000 | A | Mouse | BoneMarrow | Spindle | Adult | P | 24 | 500 | MTT | TetrazoliumSalt |  | Nontoxic | 0.518
Chitosan | O | Irregular | None | Ionotropic Gelation Method | Positive |  | 458.9 |  | 72.1 |  | MBMC | 10000 | A | Mouse | BoneMarrow | Spindle | Adult | P | 24 | 750 | MTT | TetrazoliumSalt |  | Nontoxic | 0.518
Chitosan | O | Irregular | None | Ionotropic Gelation Method | Positive |  | 458.9 |  | 72.1 |  | MBMC | 10000 | A | Mouse | BoneMarrow | Spindle | Adult | P | 24 | 1000 | MTT | TetrazoliumSalt |  | Nontoxic | 0.518
Chitosan | O | Irregular | None | Ionotropic Gelation Method | Positive |  | 458.9 |  | 72.1 |  | MBMC | 10000 | A | Mouse | BoneMarrow | Spindle | Adult | P | 48 | 31.25 | MTT | TetrazoliumSalt |  | Nontoxic | 0.518
Chitosan | O | Irregular | None | Ionotropic Gelation Method | Positive |  | 458.9 |  | 72.1 |  | MBMC | 10000 | A | Mouse | BoneMarrow | Spindle | Adult | P | 48 | 62.5 | MTT | TetrazoliumSalt |  | Nontoxic | 0.518
Chitosan | O | Irregular | None | Ionotropic Gelation Method | Positive |  | 458.9 |  | 72.1 |  | MBMC | 10000 | A | Mouse | BoneMarrow | Spindle | Adult | P | 48 | 125 | MTT | TetrazoliumSalt |  | Nontoxic | 0.518
Chitosan | O | Irregular | None | Ionotropic Gelation Method | Positive |  | 458.9 |  | 72.1 |  | MBMC | 10000 | A | Mouse | BoneMarrow | Spindle | Adult | P | 48 | 250 | MTT | TetrazoliumSalt |  | Nontoxic | 0.518
Chitosan | O | Irregular | None | Ionotropic Gelation Method | Positive |  | 458.9 |  | 72.1 |  | MBMC | 10000 | A | Mouse | BoneMarrow | Spindle | Adult | P | 48 | 500 | MTT | TetrazoliumSalt |  | Nontoxic | 0.518
Chitosan | O | Irregular | None | Ionotropic Gelation Method | Positive |  | 458.9 |  | 72.1 |  | MBMC | 10000 | A | Mouse | BoneMarrow | Spindle | Adult | P | 48 | 750 | MTT | TetrazoliumSalt |  | Nontoxic | 0.518
Chitosan | O | Irregular | None | Ionotropic Gelation Method | Positive |  | 458.9 |  | 72.1 |  | MBMC | 10000 | A | Mouse | BoneMarrow | Spindle | Adult | P | 48 | 1000 | MTT | TetrazoliumSalt |  | Nontoxic | 0.518
Chitosan | O | Irregular | None | Ionotropic Gelation Method | Positive |  | 458.9 |  | 72.1 |  | MBMC | 10000 | A | Mouse | BoneMarrow | Spindle | Adult | P | 72 | 31.25 | MTT | TetrazoliumSalt |  | Nontoxic | 0.518
Chitosan | O | Irregular | None | Ionotropic Gelation Method | Positive |  | 458.9 |  | 72.1 |  | MBMC | 10000 | A | Mouse | BoneMarrow | Spindle | Adult | P | 72 | 62.5 | MTT | TetrazoliumSalt |  | Nontoxic | 0.518
Chitosan | O | Irregular | None | Ionotropic Gelation Method | Positive |  | 458.9 |  | 72.1 |  | MBMC | 10000 | A | Mouse | BoneMarrow | Spindle | Adult | P | 72 | 125 | MTT | TetrazoliumSalt |  | Nontoxic | 0.518
Chitosan | O | Irregular | None | Ionotropic Gelation Method | Positive |  | 458.9 |  | 72.1 |  | MBMC | 10000 | A | Mouse | BoneMarrow | Spindle | Adult | P | 72 | 250 | MTT | TetrazoliumSalt |  | Nontoxic | 0.518
Chitosan | O | Irregular | None | Ionotropic Gelation Method | Positive |  | 458.9 |  | 72.1 |  | MBMC | 10000 | A | Mouse | BoneMarrow | Spindle | Adult | P | 72 | 500 | MTT | TetrazoliumSalt |  | Nontoxic | 0.518
Chitosan | O | Irregular | None | Ionotropic Gelation Method | Positive |  | 458.9 |  | 72.1 |  | MBMC | 10000 | A | Mouse | BoneMarrow | Spindle | Adult | P | 72 | 750 | MTT | TetrazoliumSalt |  | Nontoxic | 0.518
Chitosan | O | Irregular | None | Ionotropic Gelation Method | Positive |  | 458.9 |  | 72.1 |  | MBMC | 10000 | A | Mouse | BoneMarrow | Spindle | Adult | P | 72 | 1000 | MTT | TetrazoliumSalt |  | Nontoxic | 0.518
Chitosan | O | Irregular | None | Ionotropic Gelation Method | Positive |  | 475.2 |  | 71.3 |  | MBMC | 10000 | A | Mouse | BoneMarrow | Spindle | Adult | P | 24 | 31.25 | MTT | TetrazoliumSalt |  | Nontoxic | 0.862
Chitosan | O | Irregular | None | Ionotropic Gelation Method | Positive |  | 475.2 |  | 71.3 |  | MBMC | 10000 | A | Mouse | BoneMarrow | Spindle | Adult | P | 24 | 62.5 | MTT | TetrazoliumSalt |  | Nontoxic | 0.862
Chitosan | O | Irregular | None | Ionotropic Gelation Method | Positive |  | 475.2 |  | 71.3 |  | MBMC | 10000 | A | Mouse | BoneMarrow | Spindle | Adult | P | 24 | 125 | MTT | TetrazoliumSalt |  | Nontoxic | 0.862
Chitosan | O | Irregular | None | Ionotropic Gelation Method | Positive |  | 475.2 |  | 71.3 |  | MBMC | 10000 | A | Mouse | BoneMarrow | Spindle | Adult | P | 24 | 250 | MTT | TetrazoliumSalt |  | Nontoxic | 0.862
Chitosan | O | Irregular | None | Ionotropic Gelation Method | Positive |  | 475.2 |  | 71.3 |  | MBMC | 10000 | A | Mouse | BoneMarrow | Spindle | Adult | P | 24 | 500 | MTT | TetrazoliumSalt |  | Nontoxic | 0.862
Chitosan | O | Irregular | None | Ionotropic Gelation Method | Positive |  | 475.2 |  | 71.3 |  | MBMC | 10000 | A | Mouse | BoneMarrow | Spindle | Adult | P | 24 | 750 | MTT | TetrazoliumSalt |  | Nontoxic | 0.862
Chitosan | O | Irregular | None | Ionotropic Gelation Method | Positive |  | 475.2 |  | 71.3 |  | MBMC | 10000 | A | Mouse | BoneMarrow | Spindle | Adult | P | 24 | 1000 | MTT | TetrazoliumSalt |  | Nontoxic | 0.862
Chitosan | O | Irregular | None | Ionotropic Gelation Method | Positive |  | 475.2 |  | 71.3 |  | MBMC | 10000 | A | Mouse | BoneMarrow | Spindle | Adult | P | 48 | 31.25 | MTT | TetrazoliumSalt |  | Nontoxic | 0.862
Chitosan | O | Irregular | None | Ionotropic Gelation Method | Positive |  | 475.2 |  | 71.3 |  | MBMC | 10000 | A | Mouse | BoneMarrow | Spindle | Adult | P | 48 | 62.5 | MTT | TetrazoliumSalt |  | Nontoxic | 0.862
Chitosan | O | Irregular | None | Ionotropic Gelation Method | Positive |  | 475.2 |  | 71.3 |  | MBMC | 10000 | A | Mouse | BoneMarrow | Spindle | Adult | P | 48 | 125 | MTT | TetrazoliumSalt |  | Nontoxic | 0.862
Chitosan | O | Irregular | None | Ionotropic Gelation Method | Positive |  | 475.2 |  | 71.3 |  | MBMC | 10000 | A | Mouse | BoneMarrow | Spindle | Adult | P | 48 | 250 | MTT | TetrazoliumSalt |  | Nontoxic | 0.862
Chitosan | O | Irregular | None | Ionotropic Gelation Method | Positive |  | 475.2 |  | 71.3 |  | MBMC | 10000 | A | Mouse | BoneMarrow | Spindle | Adult | P | 48 | 500 | MTT | TetrazoliumSalt |  | Nontoxic | 0.862
Chitosan | O | Irregular | None | Ionotropic Gelation Method | Positive |  | 475.2 |  | 71.3 |  | MBMC | 10000 | A | Mouse | BoneMarrow | Spindle | Adult | P | 48 | 750 | MTT | TetrazoliumSalt |  | Nontoxic | 0.862
Chitosan | O | Irregular | None | Ionotropic Gelation Method | Positive |  | 475.2 |  | 71.3 |  | MBMC | 10000 | A | Mouse | BoneMarrow | Spindle | Adult | P | 48 | 1000 | MTT | TetrazoliumSalt |  | Nontoxic | 0.862
Chitosan | O | Irregular | None | Ionotropic Gelation Method | Positive |  | 475.2 |  | 71.3 |  | MBMC | 10000 | A | Mouse | BoneMarrow | Spindle | Adult | P | 72 | 31.25 | MTT | TetrazoliumSalt |  | Nontoxic | 0.862
Chitosan | O | Irregular | None | Ionotropic Gelation Method | Positive |  | 475.2 |  | 71.3 |  | MBMC | 10000 | A | Mouse | BoneMarrow | Spindle | Adult | P | 72 | 62.5 | MTT | TetrazoliumSalt |  | Nontoxic | 0.862
Chitosan | O | Irregular | None | Ionotropic Gelation Method | Positive |  | 475.2 |  | 71.3 |  | MBMC | 10000 | A | Mouse | BoneMarrow | Spindle | Adult | P | 72 | 125 | MTT | TetrazoliumSalt |  | Nontoxic | 0.862
Chitosan | O | Irregular | None | Ionotropic Gelation Method | Positive |  | 475.2 |  | 71.3 |  | MBMC | 10000 | A | Mouse | BoneMarrow | Spindle | Adult | P | 72 | 250 | MTT | TetrazoliumSalt |  | Nontoxic | 0.862
Chitosan | O | Irregular | None | Ionotropic Gelation Method | Positive |  | 475.2 |  | 71.3 |  | MBMC | 10000 | A | Mouse | BoneMarrow | Spindle | Adult | P | 72 | 500 | MTT | TetrazoliumSalt |  | Nontoxic | 0.862
Chitosan | O | Irregular | None | Ionotropic Gelation Method | Positive |  | 475.2 |  | 71.3 |  | MBMC | 10000 | A | Mouse | BoneMarrow | Spindle | Adult | P | 72 | 750 | MTT | TetrazoliumSalt |  | Nontoxic | 0.862
Chitosan | O | Irregular | None | Ionotropic Gelation Method | Positive |  | 475.2 |  | 71.3 |  | MBMC | 10000 | A | Mouse | BoneMarrow | Spindle | Adult | P | 72 | 1000 | MTT | TetrazoliumSalt |  | Nontoxic | 0.862
Chitosan | O | Irregular | None | Ionotropic Gelation Method | Positive |  | 684.8 |  | 74.4 |  | MBMC | 10000 | A | Mouse | BoneMarrow | Spindle | Adult | P | 24 | 31.25 | MTT | TetrazoliumSalt |  | Nontoxic | 0.884
Chitosan | O | Irregular | None | Ionotropic Gelation Method | Positive |  | 684.8 |  | 74.4 |  | MBMC | 10000 | A | Mouse | BoneMarrow | Spindle | Adult | P | 24 | 62.5 | MTT | TetrazoliumSalt |  | Nontoxic | 0.884
Chitosan | O | Irregular | None | Ionotropic Gelation Method | Positive |  | 684.8 |  | 74.4 |  | MBMC | 10000 | A | Mouse | BoneMarrow | Spindle | Adult | P | 24 | 125 | MTT | TetrazoliumSalt |  | Nontoxic | 0.884
Chitosan | O | Irregular | None | Ionotropic Gelation Method | Positive |  | 684.8 |  | 74.4 |  | MBMC | 10000 | A | Mouse | BoneMarrow | Spindle | Adult | P | 24 | 250 | MTT | TetrazoliumSalt |  | Nontoxic | 0.884
Chitosan | O | Irregular | None | Ionotropic Gelation Method | Positive |  | 684.8 |  | 74.4 |  | MBMC | 10000 | A | Mouse | BoneMarrow | Spindle | Adult | P | 24 | 500 | MTT | TetrazoliumSalt |  | Nontoxic | 0.884
Chitosan | O | Irregular | None | Ionotropic Gelation Method | Positive |  | 684.8 |  | 74.4 |  | MBMC | 10000 | A | Mouse | BoneMarrow | Spindle | Adult | P | 24 | 750 | MTT | TetrazoliumSalt |  | Nontoxic | 0.884
Chitosan | O | Irregular | None | Ionotropic Gelation Method | Positive |  | 684.8 |  | 74.4 |  | MBMC | 10000 | A | Mouse | BoneMarrow | Spindle | Adult | P | 24 | 1000 | MTT | TetrazoliumSalt |  | Nontoxic | 0.884
Chitosan | O | Irregular | None | Ionotropic Gelation Method | Positive |  | 684.8 |  | 74.4 |  | MBMC | 10000 | A | Mouse | BoneMarrow | Spindle | Adult | P | 48 | 31.25 | MTT | TetrazoliumSalt |  | Nontoxic | 0.884
Chitosan | O | Irregular | None | Ionotropic Gelation Method | Positive |  | 684.8 |  | 74.4 |  | MBMC | 10000 | A | Mouse | BoneMarrow | Spindle | Adult | P | 48 | 62.5 | MTT | TetrazoliumSalt |  | Nontoxic | 0.884
Chitosan | O | Irregular | None | Ionotropic Gelation Method | Positive |  | 684.8 |  | 74.4 |  | MBMC | 10000 | A | Mouse | BoneMarrow | Spindle | Adult | P | 48 | 125 | MTT | TetrazoliumSalt |  | Nontoxic | 0.884
Chitosan | O | Irregular | None | Ionotropic Gelation Method | Positive |  | 684.8 |  | 74.4 |  | MBMC | 10000 | A | Mouse | BoneMarrow | Spindle | Adult | P | 48 | 250 | MTT | TetrazoliumSalt |  | Nontoxic | 0.884
Chitosan | O | Irregular | None | Ionotropic Gelation Method | Positive |  | 684.8 |  | 74.4 |  | MBMC | 10000 | A | Mouse | BoneMarrow | Spindle | Adult | P | 48 | 500 | MTT | TetrazoliumSalt |  | Nontoxic | 0.884
Chitosan | O | Irregular | None | Ionotropic Gelation Method | Positive |  | 684.8 |  | 74.4 |  | MBMC | 10000 | A | Mouse | BoneMarrow | Spindle | Adult | P | 48 | 750 | MTT | TetrazoliumSalt |  | Nontoxic | 0.884
Chitosan | O | Irregular | None | Ionotropic Gelation Method | Positive |  | 684.8 |  | 74.4 |  | MBMC | 10000 | A | Mouse | BoneMarrow | Spindle | Adult | P | 48 | 1000 | MTT | TetrazoliumSalt |  | Nontoxic | 0.884
Chitosan | O | Irregular | None | Ionotropic Gelation Method | Positive |  | 684.8 |  | 74.4 |  | MBMC | 10000 | A | Mouse | BoneMarrow | Spindle | Adult | P | 72 | 31.25 | MTT | TetrazoliumSalt |  | Nontoxic | 0.884
Chitosan | O | Irregular | None | Ionotropic Gelation Method | Positive |  | 684.8 |  | 74.4 |  | MBMC | 10000 | A | Mouse | BoneMarrow | Spindle | Adult | P | 72 | 62.5 | MTT | TetrazoliumSalt |  | Nontoxic | 0.884
Chitosan | O | Irregular | None | Ionotropic Gelation Method | Positive |  | 684.8 |  | 74.4 |  | MBMC | 10000 | A | Mouse | BoneMarrow | Spindle | Adult | P | 72 | 125 | MTT | TetrazoliumSalt |  | Nontoxic | 0.884
Chitosan | O | Irregular | None | Ionotropic Gelation Method | Positive |  | 684.8 |  | 74.4 |  | MBMC | 10000 | A | Mouse | BoneMarrow | Spindle | Adult | P | 72 | 250 | MTT | TetrazoliumSalt |  | Nontoxic | 0.884
Chitosan | O | Irregular | None | Ionotropic Gelation Method | Positive |  | 684.8 |  | 74.4 |  | MBMC | 10000 | A | Mouse | BoneMarrow | Spindle | Adult | P | 72 | 500 | MTT | TetrazoliumSalt |  | Nontoxic | 0.884
Chitosan | O | Irregular | None | Ionotropic Gelation Method | Positive |  | 684.8 |  | 74.4 |  | MBMC | 10000 | A | Mouse | BoneMarrow | Spindle | Adult | P | 72 | 750 | MTT | TetrazoliumSalt |  | Nontoxic | 0.884
Chitosan | O | Irregular | None | Ionotropic Gelation Method | Positive |  | 684.8 |  | 74.4 |  | MBMC | 10000 | A | Mouse | BoneMarrow | Spindle | Adult | P | 72 | 1000 | MTT | TetrazoliumSalt |  | Nontoxic | 0.884
QD | I | Sphere | GSH | Commercial | Negative | 6.2 | 20.9 |  | -23.8 |  | HaCat |  | H | Human | Skin | Keratinocyte | Adult | L | 24 |  | MTT | TetrazoliumSalt |  | Nontoxic | 0.44
QD | I | Sphere | DHLA | Commercial | Negative | 6.2 | 13.6 |  | -26.2 |  | HaCat |  | H | Human | Skin | Keratinocyte | Adult | L | 24 |  | MTT | TetrazoliumSalt |  | Nontoxic | 0.49
QD | I | Sphere | CyA | Commercial | Positive | 6.2 | 15.7 |  | 35.3 |  | HaCat |  | H | Human | Skin | Keratinocyte | Adult | L | 24 |  | MTT | TetrazoliumSalt |  | Nontoxic | 0.4
QD | I | Sphere | PEI | Commercial | Positive | 6.2 | 26.7 |  | 29.8 |  | HaCat |  | H | Human | Skin | Keratinocyte | Adult | L | 24 |  | MTT | TetrazoliumSalt |  | Nontoxic | 0.44
Pt | I | Sphere | PVP | Chemical Reduction | Negative | 4 | 13.5 |  | -8 |  | HeLa | 5000 | H | Human | Cervix | Epithelial | Adult | L | 24 | 25 | CellTiterGlo | LuciferaseEnzyme |  | Nontoxic
Pt | I | Sphere | PVP | Chemical Reduction | Negative | 4 | 13.5 |  | -8 |  | HeLa | 5000 | H | Human | Cervix | Epithelial | Adult | L | 24 | 50 | CellTiterGlo | LuciferaseEnzyme |  | Nontoxic
Pt | I | Sphere | PVP | Chemical Reduction | Negative | 4 | 13.5 |  | -8 |  | HeLa | 5000 | H | Human | Cervix | Epithelial | Adult | L | 24 | 100 | CellTiterGlo | LuciferaseEnzyme |  | Nontoxic
Pt | I | Sphere | PVP | Chemical Reduction | Negative | 4 | 13.5 |  | -8 |  | HeLa | 5000 | H | Human | Cervix | Epithelial | Adult | L | 24 | 200 | CellTiterGlo | LuciferaseEnzyme |  | Nontoxic
Pt | I | Sphere | PVP | Chemical Reduction | Negative | 4 | 13.5 |  | -8 |  | HeLa | 5000 | H | Human | Cervix | Epithelial | Adult | L | 24 | 400 | CellTiterGlo | LuciferaseEnzyme |  | Nontoxic
Pt | I | Sphere | PVP | Chemical Reduction | Negative | 4 | 13.5 |  | -8 |  | HeLa | 5000 | H | Human | Cervix | Epithelial | Adult | L | 48 | 25 | CellTiterGlo | LuciferaseEnzyme |  | Nontoxic
Pt | I | Sphere | PVP | Chemical Reduction | Negative | 4 | 13.5 |  | -8 |  | HeLa | 5000 | H | Human | Cervix | Epithelial | Adult | L | 48 | 50 | CellTiterGlo | LuciferaseEnzyme |  | Nontoxic
Pt | I | Sphere | PVP | Chemical Reduction | Negative | 4 | 13.5 |  | -8 |  | HeLa | 5000 | H | Human | Cervix | Epithelial | Adult | L | 48 | 100 | CellTiterGlo | LuciferaseEnzyme |  | Nontoxic
Pt | I | Sphere | PVP | Chemical Reduction | Negative | 4 | 13.5 |  | -8 |  | HeLa | 5000 | H | Human | Cervix | Epithelial | Adult | L | 48 | 200 | CellTiterGlo | LuciferaseEnzyme |  | Nontoxic
Pt | I | Sphere | PVP | Chemical Reduction | Negative | 4 | 13.5 |  | -8 |  | HeLa | 5000 | H | Human | Cervix | Epithelial | Adult | L | 48 | 400 | CellTiterGlo | LuciferaseEnzyme |  | Nontoxic
Pt | I | Sphere | PVP | Chemical Reduction | Negative | 4 | 13.5 |  | -8 |  | HeLa | 5000 | H | Human | Cervix | Epithelial | Adult | L | 72 | 25 | CellTiterGlo | LuciferaseEnzyme |  | Nontoxic
Pt | I | Sphere | PVP | Chemical Reduction | Negative | 4 | 13.5 |  | -8 |  | HeLa | 5000 | H | Human | Cervix | Epithelial | Adult | L | 72 | 50 | CellTiterGlo | LuciferaseEnzyme |  | Nontoxic
Pt | I | Sphere | PVP | Chemical Reduction | Negative | 4 | 13.5 |  | -8 |  | HeLa | 5000 | H | Human | Cervix | Epithelial | Adult | L | 72 | 100 | CellTiterGlo | LuciferaseEnzyme |  | Nontoxic
Pt | I | Sphere | PVP | Chemical Reduction | Negative | 4 | 13.5 |  | -8 |  | HeLa | 5000 | H | Human | Cervix | Epithelial | Adult | L | 72 | 200 | CellTiterGlo | LuciferaseEnzyme |  | Nontoxic
Pt | I | Sphere | PVP | Chemical Reduction | Negative | 4 | 13.5 |  | -8 |  | HeLa | 5000 | H | Human | Cervix | Epithelial | Adult | L | 72 | 400 | CellTiterGlo | LuciferaseEnzyme |  | Toxic
Pt | I | Sphere | PVP | Chemical Reduction | Negative | 4 | 13.5 |  | -8 |  | MCF-7 | 5000 | H | Human | Breast | Epithelial | Adult | L | 24 | 25 | CellTiterGlo | LuciferaseEnzyme |  | Nontoxic
Pt | I | Sphere | PVP | Chemical Reduction | Negative | 4 | 13.5 |  | -8 |  | MCF-7 | 5000 | H | Human | Breast | Epithelial | Adult | L | 24 | 50 | CellTiterGlo | LuciferaseEnzyme |  | Nontoxic
Pt | I | Sphere | PVP | Chemical Reduction | Negative | 4 | 13.5 |  | -8 |  | MCF-7 | 5000 | H | Human | Breast | Epithelial | Adult | L | 24 | 100 | CellTiterGlo | LuciferaseEnzyme |  | Nontoxic
Pt | I | Sphere | PVP | Chemical Reduction | Negative | 4 | 13.5 |  | -8 |  | MCF-7 | 5000 | H | Human | Breast | Epithelial | Adult | L | 24 | 200 | CellTiterGlo | LuciferaseEnzyme |  | Nontoxic
Pt | I | Sphere | PVP | Chemical Reduction | Negative | 4 | 13.5 |  | -8 |  | MCF-7 | 5000 | H | Human | Breast | Epithelial | Adult | L | 24 | 400 | CellTiterGlo | LuciferaseEnzyme |  | Nontoxic
Pt | I | Sphere | PVP | Chemical Reduction | Negative | 4 | 13.5 |  | -8 |  | MCF-7 | 5000 | H | Human | Breast | Epithelial | Adult | L | 48 | 25 | CellTiterGlo | LuciferaseEnzyme |  | Nontoxic
Pt | I | Sphere | PVP | Chemical Reduction | Negative | 4 | 13.5 |  | -8 |  | MCF-7 | 5000 | H | Human | Breast | Epithelial | Adult | L | 48 | 50 | CellTiterGlo | LuciferaseEnzyme |  | Nontoxic
Pt | I | Sphere | PVP | Chemical Reduction | Negative | 4 | 13.5 |  | -8 |  | MCF-7 | 5000 | H | Human | Breast | Epithelial | Adult | L | 48 | 100 | CellTiterGlo | LuciferaseEnzyme |  | Nontoxic
Pt | I | Sphere | PVP | Chemical Reduction | Negative | 4 | 13.5 |  | -8 |  | MCF-7 | 5000 | H | Human | Breast | Epithelial | Adult | L | 48 | 200 | CellTiterGlo | LuciferaseEnzyme |  | Nontoxic
Pt | I | Sphere | PVP | Chemical Reduction | Negative | 4 | 13.5 |  | -8 |  | MCF-7 | 5000 | H | Human | Breast | Epithelial | Adult | L | 48 | 400 | CellTiterGlo | LuciferaseEnzyme |  | Nontoxic
Pt | I | Sphere | PVP | Chemical Reduction | Negative | 4 | 13.5 |  | -8 |  | MCF-7 | 5000 | H | Human | Breast | Epithelial | Adult | L | 72 | 25 | CellTiterGlo | LuciferaseEnzyme |  | Nontoxic
Pt | I | Sphere | PVP | Chemical Reduction | Negative | 4 | 13.5 |  | -8 |  | MCF-7 | 5000 | H | Human | Breast | Epithelial | Adult | L | 72 | 50 | CellTiterGlo | LuciferaseEnzyme |  | Nontoxic
Pt | I | Sphere | PVP | Chemical Reduction | Negative | 4 | 13.5 |  | -8 |  | MCF-7 | 5000 | H | Human | Breast | Epithelial | Adult | L | 72 | 100 | CellTiterGlo | LuciferaseEnzyme |  | Nontoxic
Pt | I | Sphere | PVP | Chemical Reduction | Negative | 4 | 13.5 |  | -8 |  | MCF-7 | 5000 | H | Human | Breast | Epithelial | Adult | L | 72 | 200 | CellTiterGlo | LuciferaseEnzyme |  | Nontoxic
Pt | I | Sphere | PVP | Chemical Reduction | Negative | 4 | 13.5 |  | -8 |  | MCF-7 | 5000 | H | Human | Breast | Epithelial | Adult | L | 72 | 400 | CellTiterGlo | LuciferaseEnzyme |  | Toxic
Pt | I | Sphere | PVP | Chemical Reduction | Negative | 4 | 13.5 |  | -8 |  | IMR90 | 5000 | H | Human | Lung | Fibroblast | Adult | L | 24 | 25 | CellTiterGlo | LuciferaseEnzyme |  | Nontoxic
Pt | I | Sphere | PVP | Chemical Reduction | Negative | 4 | 13.5 |  | -8 |  | IMR90 | 5000 | H | Human | Lung | Fibroblast | Adult | L | 24 | 50 | CellTiterGlo | LuciferaseEnzyme |  | Nontoxic
Pt | I | Sphere | PVP | Chemical Reduction | Negative | 4 | 13.5 |  | -8 |  | IMR90 | 5000 | H | Human | Lung | Fibroblast | Adult | L | 24 | 100 | CellTiterGlo | LuciferaseEnzyme |  | Nontoxic
Pt | I | Sphere | PVP | Chemical Reduction | Negative | 4 | 13.5 |  | -8 |  | IMR90 | 5000 | H | Human | Lung | Fibroblast | Adult | L | 24 | 200 | CellTiterGlo | LuciferaseEnzyme |  | Nontoxic
Pt | I | Sphere | PVP | Chemical Reduction | Negative | 4 | 13.5 |  | -8 |  | IMR90 | 5000 | H | Human | Lung | Fibroblast | Adult | L | 24 | 400 | CellTiterGlo | LuciferaseEnzyme |  | Toxic
Pt | I | Sphere | PVP | Chemical Reduction | Negative | 4 | 13.5 |  | -8 |  | IMR90 | 5000 | H | Human | Lung | Fibroblast | Adult | L | 48 | 25 | CellTiterGlo | LuciferaseEnzyme |  | Nontoxic
Pt | I | Sphere | PVP | Chemical Reduction | Negative | 4 | 13.5 |  | -8 |  | IMR90 | 5000 | H | Human | Lung | Fibroblast | Adult | L | 48 | 50 | CellTiterGlo | LuciferaseEnzyme |  | Nontoxic
Pt | I | Sphere | PVP | Chemical Reduction | Negative | 4 | 13.5 |  | -8 |  | IMR90 | 5000 | H | Human | Lung | Fibroblast | Adult | L | 48 | 100 | CellTiterGlo | LuciferaseEnzyme |  | Nontoxic
Pt | I | Sphere | PVP | Chemical Reduction | Negative | 4 | 13.5 |  | -8 |  | IMR90 | 5000 | H | Human | Lung | Fibroblast | Adult | L | 48 | 200 | CellTiterGlo | LuciferaseEnzyme |  | Nontoxic
Pt | I | Sphere | PVP | Chemical Reduction | Negative | 4 | 13.5 |  | -8 |  | IMR90 | 5000 | H | Human | Lung | Fibroblast | Adult | L | 48 | 400 | CellTiterGlo | LuciferaseEnzyme |  | Nontoxic
Pt | I | Sphere | PVP | Chemical Reduction | Negative | 4 | 13.5 |  | -8 |  | IMR90 | 5000 | H | Human | Lung | Fibroblast | Adult | L | 72 | 25 | CellTiterGlo | LuciferaseEnzyme |  | Nontoxic
Pt | I | Sphere | PVP | Chemical Reduction | Negative | 4 | 13.5 |  | -8 |  | IMR90 | 5000 | H | Human | Lung | Fibroblast | Adult | L | 72 | 50 | CellTiterGlo | LuciferaseEnzyme |  | Nontoxic
Pt | I | Sphere | PVP | Chemical Reduction | Negative | 4 | 13.5 |  | -8 |  | IMR90 | 5000 | H | Human | Lung | Fibroblast | Adult | L | 72 | 100 | CellTiterGlo | LuciferaseEnzyme |  | Nontoxic
Pt | I | Sphere | PVP | Chemical Reduction | Negative | 4 | 13.5 |  | -8 |  | IMR90 | 5000 | H | Human | Lung | Fibroblast | Adult | L | 72 | 200 | CellTiterGlo | LuciferaseEnzyme |  | Nontoxic
Pt | I | Sphere | PVP | Chemical Reduction | Negative | 4 | 13.5 |  | -8 |  | IMR90 | 5000 | H | Human | Lung | Fibroblast | Adult | L | 72 | 400 | CellTiterGlo | LuciferaseEnzyme |  | Toxic
Pt | I | Sphere | FA | Chemical Reduction | Negative | 12.5 | 91.3 |  | -40.5 |  | HeLa | 5000 | H | Human | Cervix | Epithelial | Adult | L | 24 | 25 | CellTiterGlo | LuciferaseEnzyme |  | Nontoxic
Pt | I | Sphere | FA | Chemical Reduction | Negative | 12.5 | 91.3 |  | -40.5 |  | HeLa | 5000 | H | Human | Cervix | Epithelial | Adult | L | 24 | 50 | CellTiterGlo | LuciferaseEnzyme |  | Nontoxic
Pt | I | Sphere | FA | Chemical Reduction | Negative | 12.5 | 91.3 |  | -40.5 |  | HeLa | 5000 | H | Human | Cervix | Epithelial | Adult | L | 24 | 100 | CellTiterGlo | LuciferaseEnzyme |  | Nontoxic
Pt | I | Sphere | FA | Chemical Reduction | Negative | 12.5 | 91.3 |  | -40.5 |  | HeLa | 5000 | H | Human | Cervix | Epithelial | Adult | L | 24 | 200 | CellTiterGlo | LuciferaseEnzyme |  | Nontoxic
Pt | I | Sphere | FA | Chemical Reduction | Negative | 12.5 | 91.3 |  | -40.5 |  | HeLa | 5000 | H | Human | Cervix | Epithelial | Adult | L | 24 | 400 | CellTiterGlo | LuciferaseEnzyme |  | Toxic
Pt | I | Sphere | FA | Chemical Reduction | Negative | 12.5 | 91.3 |  | -40.5 |  | HeLa | 5000 | H | Human | Cervix | Epithelial | Adult | L | 48 | 25 | CellTiterGlo | LuciferaseEnzyme |  | Nontoxic
Pt | I | Sphere | FA | Chemical Reduction | Negative | 12.5 | 91.3 |  | -40.5 |  | HeLa | 5000 | H | Human | Cervix | Epithelial | Adult | L | 48 | 50 | CellTiterGlo | LuciferaseEnzyme |  | Nontoxic
Pt | I | Sphere | FA | Chemical Reduction | Negative | 12.5 | 91.3 |  | -40.5 |  | HeLa | 5000 | H | Human | Cervix | Epithelial | Adult | L | 48 | 100 | CellTiterGlo | LuciferaseEnzyme |  | Nontoxic
Pt | I | Sphere | FA | Chemical Reduction | Negative | 12.5 | 91.3 |  | -40.5 |  | HeLa | 5000 | H | Human | Cervix | Epithelial | Adult | L | 48 | 200 | CellTiterGlo | LuciferaseEnzyme |  | Toxic
Pt | I | Sphere | FA | Chemical Reduction | Negative | 12.5 | 91.3 |  | -40.5 |  | HeLa | 5000 | H | Human | Cervix | Epithelial | Adult | L | 48 | 400 | CellTiterGlo | LuciferaseEnzyme |  | Toxic
Pt | I | Sphere | FA | Chemical Reduction | Negative | 12.5 | 91.3 |  | -40.5 |  | HeLa | 5000 | H | Human | Cervix | Epithelial | Adult | L | 72 | 25 | CellTiterGlo | LuciferaseEnzyme |  | Nontoxic
Pt | I | Sphere | FA | Chemical Reduction | Negative | 12.5 | 91.3 |  | -40.5 |  | HeLa | 5000 | H | Human | Cervix | Epithelial | Adult | L | 72 | 50 | CellTiterGlo | LuciferaseEnzyme |  | Nontoxic
Pt | I | Sphere | FA | Chemical Reduction | Negative | 12.5 | 91.3 |  | -40.5 |  | HeLa | 5000 | H | Human | Cervix | Epithelial | Adult | L | 72 | 100 | CellTiterGlo | LuciferaseEnzyme |  | Toxic
Pt | I | Sphere | FA | Chemical Reduction | Negative | 12.5 | 91.3 |  | -40.5 |  | HeLa | 5000 | H | Human | Cervix | Epithelial | Adult | L | 72 | 200 | CellTiterGlo | LuciferaseEnzyme |  | Toxic
Pt | I | Sphere | FA | Chemical Reduction | Negative | 12.5 | 91.3 |  | -40.5 |  | HeLa | 5000 | H | Human | Cervix | Epithelial | Adult | L | 72 | 400 | CellTiterGlo | LuciferaseEnzyme |  | Toxic
Pt | I | Sphere | FA | Chemical Reduction | Negative | 12.5 | 91.3 |  | -40.5 |  | MCF-7 | 5000 | H | Human | Breast | Epithelial | Adult | L | 24 | 25 | CellTiterGlo | LuciferaseEnzyme |  | Nontoxic
Pt | I | Sphere | FA | Chemical Reduction | Negative | 12.5 | 91.3 |  | -40.5 |  | MCF-7 | 5000 | H | Human | Breast | Epithelial | Adult | L | 24 | 50 | CellTiterGlo | LuciferaseEnzyme |  | Nontoxic
Pt | I | Sphere | FA | Chemical Reduction | Negative | 12.5 | 91.3 |  | -40.5 |  | MCF-7 | 5000 | H | Human | Breast | Epithelial | Adult | L | 24 | 100 | CellTiterGlo | LuciferaseEnzyme |  | Toxic
Pt | I | Sphere | FA | Chemical Reduction | Negative | 12.5 | 91.3 |  | -40.5 |  | MCF-7 | 5000 | H | Human | Breast | Epithelial | Adult | L | 24 | 200 | CellTiterGlo | LuciferaseEnzyme |  | Toxic
Pt | I | Sphere | FA | Chemical Reduction | Negative | 12.5 | 91.3 |  | -40.5 |  | MCF-7 | 5000 | H | Human | Breast | Epithelial | Adult | L | 24 | 400 | CellTiterGlo | LuciferaseEnzyme |  | Toxic
Pt | I | Sphere | FA | Chemical Reduction | Negative | 12.5 | 91.3 |  | -40.5 |  | MCF-7 | 5000 | H | Human | Breast | Epithelial | Adult | L | 48 | 25 | CellTiterGlo | LuciferaseEnzyme |  | Nontoxic
Pt | I | Sphere | FA | Chemical Reduction | Negative | 12.5 | 91.3 |  | -40.5 |  | MCF-7 | 5000 | H | Human | Breast | Epithelial | Adult | L | 48 | 50 | CellTiterGlo | LuciferaseEnzyme |  | Nontoxic
Pt | I | Sphere | FA | Chemical Reduction | Negative | 12.5 | 91.3 |  | -40.5 |  | MCF-7 | 5000 | H | Human | Breast | Epithelial | Adult | L | 48 | 100 | CellTiterGlo | LuciferaseEnzyme |  | Toxic
Pt | I | Sphere | FA | Chemical Reduction | Negative | 12.5 | 91.3 |  | -40.5 |  | MCF-7 | 5000 | H | Human | Breast | Epithelial | Adult | L | 48 | 200 | CellTiterGlo | LuciferaseEnzyme |  | Toxic
Pt | I | Sphere | FA | Chemical Reduction | Negative | 12.5 | 91.3 |  | -40.5 |  | MCF-7 | 5000 | H | Human | Breast | Epithelial | Adult | L | 48 | 400 | CellTiterGlo | LuciferaseEnzyme |  | Toxic
Pt | I | Sphere | FA | Chemical Reduction | Negative | 12.5 | 91.3 |  | -40.5 |  | MCF-7 | 5000 | H | Human | Breast | Epithelial | Adult | L | 72 | 25 | CellTiterGlo | LuciferaseEnzyme |  | Toxic
Pt | I | Sphere | FA | Chemical Reduction | Negative | 12.5 | 91.3 |  | -40.5 |  | MCF-7 | 5000 | H | Human | Breast | Epithelial | Adult | L | 72 | 50 | CellTiterGlo | LuciferaseEnzyme |  | Toxic
Pt | I | Sphere | FA | Chemical Reduction | Negative | 12.5 | 91.3 |  | -40.5 |  | MCF-7 | 5000 | H | Human | Breast | Epithelial | Adult | L | 72 | 100 | CellTiterGlo | LuciferaseEnzyme |  | Toxic
Pt | I | Sphere | FA | Chemical Reduction | Negative | 12.5 | 91.3 |  | -40.5 |  | MCF-7 | 5000 | H | Human | Breast | Epithelial | Adult | L | 72 | 200 | CellTiterGlo | LuciferaseEnzyme |  | Toxic
Pt | I | Sphere | FA | Chemical Reduction | Negative | 12.5 | 91.3 |  | -40.5 |  | MCF-7 | 5000 | H | Human | Breast | Epithelial | Adult | L | 72 | 400 | CellTiterGlo | LuciferaseEnzyme |  | Toxic
Pt | I | Sphere | FA | Chemical Reduction | Negative | 12.5 | 91.3 |  | -40.5 |  | IMR90 | 5000 | H | Human | Lung | Fibroblast | Adult | L | 24 | 25 | CellTiterGlo | LuciferaseEnzyme |  | Nontoxic
Pt | I | Sphere | FA | Chemical Reduction | Negative | 12.5 | 91.3 |  | -40.5 |  | IMR90 | 5000 | H | Human | Lung | Fibroblast | Adult | L | 24 | 50 | CellTiterGlo | LuciferaseEnzyme |  | Nontoxic
Pt | I | Sphere | FA | Chemical Reduction | Negative | 12.5 | 91.3 |  | -40.5 |  | IMR90 | 5000 | H | Human | Lung | Fibroblast | Adult | L | 24 | 100 | CellTiterGlo | LuciferaseEnzyme |  | Nontoxic
Pt | I | Sphere | FA | Chemical Reduction | Negative | 12.5 | 91.3 |  | -40.5 |  | IMR90 | 5000 | H | Human | Lung | Fibroblast | Adult | L | 24 | 200 | CellTiterGlo | LuciferaseEnzyme |  | Toxic
Pt | I | Sphere | FA | Chemical Reduction | Negative | 12.5 | 91.3 |  | -40.5 |  | IMR90 | 5000 | H | Human | Lung | Fibroblast | Adult | L | 24 | 400 | CellTiterGlo | LuciferaseEnzyme |  | Toxic
Pt | I | Sphere | FA | Chemical Reduction | Negative | 12.5 | 91.3 |  | -40.5 |  | IMR90 | 5000 | H | Human | Lung | Fibroblast | Adult | L | 48 | 25 | CellTiterGlo | LuciferaseEnzyme |  | Nontoxic
Pt | I | Sphere | FA | Chemical Reduction | Negative | 12.5 | 91.3 |  | -40.5 |  | IMR90 | 5000 | H | Human | Lung | Fibroblast | Adult | L | 48 | 50 | CellTiterGlo | LuciferaseEnzyme |  | Toxic
Pt | I | Sphere | FA | Chemical Reduction | Negative | 12.5 | 91.3 |  | -40.5 |  | IMR90 | 5000 | H | Human | Lung | Fibroblast | Adult | L | 48 | 100 | CellTiterGlo | LuciferaseEnzyme |  | Toxic
Pt | I | Sphere | FA | Chemical Reduction | Negative | 12.5 | 91.3 |  | -40.5 |  | IMR90 | 5000 | H | Human | Lung | Fibroblast | Adult | L | 48 | 200 | CellTiterGlo | LuciferaseEnzyme |  | Toxic
Pt | I | Sphere | FA | Chemical Reduction | Negative | 12.5 | 91.3 |  | -40.5 |  | IMR90 | 5000 | H | Human | Lung | Fibroblast | Adult | L | 48 | 400 | CellTiterGlo | LuciferaseEnzyme |  | Toxic
Pt | I | Sphere | FA | Chemical Reduction | Negative | 12.5 | 91.3 |  | -40.5 |  | IMR90 | 5000 | H | Human | Lung | Fibroblast | Adult | L | 72 | 25 | CellTiterGlo | LuciferaseEnzyme |  | Toxic
Pt | I | Sphere | FA | Chemical Reduction | Negative | 12.5 | 91.3 |  | -40.5 |  | IMR90 | 5000 | H | Human | Lung | Fibroblast | Adult | L | 72 | 50 | CellTiterGlo | LuciferaseEnzyme |  | Toxic
Pt | I | Sphere | FA | Chemical Reduction | Negative | 12.5 | 91.3 |  | -40.5 |  | IMR90 | 5000 | H | Human | Lung | Fibroblast | Adult | L | 72 | 100 | CellTiterGlo | LuciferaseEnzyme |  | Toxic
Pt | I | Sphere | FA | Chemical Reduction | Negative | 12.5 | 91.3 |  | -40.5 |  | IMR90 | 5000 | H | Human | Lung | Fibroblast | Adult | L | 72 | 200 | CellTiterGlo | LuciferaseEnzyme |  | Toxic
Pt | I | Sphere | FA | Chemical Reduction | Negative | 12.5 | 91.3 |  | -40.5 |  | IMR90 | 5000 | H | Human | Lung | Fibroblast | Adult | L | 72 | 400 | CellTiterGlo | LuciferaseEnzyme |  | Toxic
IronOxide | I | Sphere | PEI | Commercial | Positive | 10 | 17.2 |  | 29.28 |  | RAW264.7 |  | A | Mouse | Ascites | Monocyte/Macrophage | Adult | L | 48 | 3.125 | MTS | TetrazoliumSalt |  | Nontoxic | 0.192
IronOxide | I | Sphere | PEI | Commercial | Positive | 10 | 17.2 |  | 29.28 |  | RAW264.7 |  | A | Mouse | Ascites | Monocyte/Macrophage | Adult | L | 48 | 6.25 | MTS | TetrazoliumSalt |  | Nontoxic | 0.192
IronOxide | I | Sphere | PEI | Commercial | Positive | 10 | 17.2 |  | 29.28 |  | RAW264.7 |  | A | Mouse | Ascites | Monocyte/Macrophage | Adult | L | 48 | 12.5 | MTS | TetrazoliumSalt |  | Toxic | 0.192
IronOxide | I | Sphere | PEI | Commercial | Positive | 10 | 17.2 |  | 29.28 |  | RAW264.7 |  | A | Mouse | Ascites | Monocyte/Macrophage | Adult | L | 48 | 25 | MTS | TetrazoliumSalt |  | Toxic | 0.192
IronOxide | I | Sphere | PEI | Commercial | Positive | 10 | 17.2 |  | 29.28 |  | RAW264.7 |  | A | Mouse | Ascites | Monocyte/Macrophage | Adult | L | 48 | 50 | MTS | TetrazoliumSalt |  | Toxic | 0.192
IronOxide | I | Sphere | PEI | Commercial | Positive | 10 | 17.2 |  | 29.28 |  | RAW264.7 |  | A | Mouse | Ascites | Monocyte/Macrophage | Adult | L | 48 | 100 | MTS | TetrazoliumSalt |  | Toxic | 0.192
IronOxide | I | Sphere | PEG | Commercial | Neutral | 10 | 16.5 |  | -0.52 |  | RAW264.7 |  | A | Mouse | Ascites | Monocyte/Macrophage | Adult | L | 48 | 3.125 | MTS | TetrazoliumSalt |  | Nontoxic | 0.163
IronOxide | I | Sphere | PEG | Commercial | Neutral | 10 | 16.5 |  | -0.52 |  | RAW264.7 |  | A | Mouse | Ascites | Monocyte/Macrophage | Adult | L | 48 | 6.25 | MTS | TetrazoliumSalt |  | Nontoxic | 0.163
IronOxide | I | Sphere | PEG | Commercial | Neutral | 10 | 16.5 |  | -0.52 |  | RAW264.7 |  | A | Mouse | Ascites | Monocyte/Macrophage | Adult | L | 48 | 12.5 | MTS | TetrazoliumSalt |  | Nontoxic | 0.163
IronOxide | I | Sphere | PEG | Commercial | Neutral | 10 | 16.5 |  | -0.52 |  | RAW264.7 |  | A | Mouse | Ascites | Monocyte/Macrophage | Adult | L | 48 | 25 | MTS | TetrazoliumSalt |  | Nontoxic | 0.163
IronOxide | I | Sphere | PEG | Commercial | Neutral | 10 | 16.5 |  | -0.52 |  | RAW264.7 |  | A | Mouse | Ascites | Monocyte/Macrophage | Adult | L | 48 | 50 | MTS | TetrazoliumSalt |  | Nontoxic | 0.163
IronOxide | I | Sphere | PEG | Commercial | Neutral | 10 | 16.5 |  | -0.52 |  | RAW264.7 |  | A | Mouse | Ascites | Monocyte/Macrophage | Adult | L | 48 | 100 | MTS | TetrazoliumSalt |  | Nontoxic | 0.163
IronOxide | I | Sphere | PEG | Commercial | Neutral | 30 | 35.8 |  | -0.52 |  | RAW264.7 |  | A | Mouse | Ascites | Monocyte/Macrophage | Adult | L | 48 | 3.125 | MTS | TetrazoliumSalt |  | Nontoxic | 0.105
IronOxide | I | Sphere | PEG | Commercial | Neutral | 30 | 35.8 |  | -0.52 |  | RAW264.7 |  | A | Mouse | Ascites | Monocyte/Macrophage | Adult | L | 48 | 6.25 | MTS | TetrazoliumSalt |  | Nontoxic | 0.105
IronOxide | I | Sphere | PEG | Commercial | Neutral | 30 | 35.8 |  | -0.52 |  | RAW264.7 |  | A | Mouse | Ascites | Monocyte/Macrophage | Adult | L | 48 | 12.5 | MTS | TetrazoliumSalt |  | Nontoxic | 0.105
IronOxide | I | Sphere | PEG | Commercial | Neutral | 30 | 35.8 |  | -0.52 |  | RAW264.7 |  | A | Mouse | Ascites | Monocyte/Macrophage | Adult | L | 48 | 25 | MTS | TetrazoliumSalt |  | Nontoxic | 0.105
IronOxide | I | Sphere | PEG | Commercial | Neutral | 30 | 35.8 |  | -0.52 |  | RAW264.7 |  | A | Mouse | Ascites | Monocyte/Macrophage | Adult | L | 48 | 50 | MTS | TetrazoliumSalt |  | Nontoxic | 0.105
IronOxide | I | Sphere | PEG | Commercial | Neutral | 30 | 35.8 |  | -0.52 |  | RAW264.7 |  | A | Mouse | Ascites | Monocyte/Macrophage | Adult | L | 48 | 100 | MTS | TetrazoliumSalt |  | Nontoxic | 0.105
IronOxide | I | Sphere | PEI | Commercial | Positive | 10 | 17.2 |  | 29.28 |  | SKOV-3 |  | H | Human | Ovary | Epithelial | Adult | L | 48 | 3.125 | MTS | TetrazoliumSalt |  | Nontoxic | 0.192
IronOxide | I | Sphere | PEI | Commercial | Positive | 10 | 17.2 |  | 29.28 |  | SKOV-3 |  | H | Human | Ovary | Epithelial | Adult | L | 48 | 6.25 | MTS | TetrazoliumSalt |  | Toxic | 0.192
IronOxide | I | Sphere | PEI | Commercial | Positive | 10 | 17.2 |  | 29.28 |  | SKOV-3 |  | H | Human | Ovary | Epithelial | Adult | L | 48 | 12.5 | MTS | TetrazoliumSalt |  | Toxic | 0.192
IronOxide | I | Sphere | PEI | Commercial | Positive | 10 | 17.2 |  | 29.28 |  | SKOV-3 |  | H | Human | Ovary | Epithelial | Adult | L | 48 | 25 | MTS | TetrazoliumSalt |  | Toxic | 0.192
IronOxide | I | Sphere | PEI | Commercial | Positive | 10 | 17.2 |  | 29.28 |  | SKOV-3 |  | H | Human | Ovary | Epithelial | Adult | L | 48 | 50 | MTS | TetrazoliumSalt |  | Toxic | 0.192
IronOxide | I | Sphere | PEI | Commercial | Positive | 10 | 17.2 |  | 29.28 |  | SKOV-3 |  | H | Human | Ovary | Epithelial | Adult | L | 48 | 100 | MTS | TetrazoliumSalt |  | Toxic | 0.192
IronOxide | I | Sphere | PEG | Commercial | Neutral | 10 | 16.5 |  | -0.52 |  | SKOV-3 |  | H | Human | Ovary | Epithelial | Adult | L | 48 | 3.125 | MTS | TetrazoliumSalt |  | Nontoxic | 0.163
IronOxide | I | Sphere | PEG | Commercial | Neutral | 10 | 16.5 |  | -0.52 |  | SKOV-3 |  | H | Human | Ovary | Epithelial | Adult | L | 48 | 6.25 | MTS | TetrazoliumSalt |  | Nontoxic | 0.163
IronOxide | I | Sphere | PEG | Commercial | Neutral | 10 | 16.5 |  | -0.52 |  | SKOV-3 |  | H | Human | Ovary | Epithelial | Adult | L | 48 | 12.5 | MTS | TetrazoliumSalt |  | Nontoxic | 0.163
IronOxide | I | Sphere | PEG | Commercial | Neutral | 10 | 16.5 |  | -0.52 |  | SKOV-3 |  | H | Human | Ovary | Epithelial | Adult | L | 48 | 25 | MTS | TetrazoliumSalt |  | Nontoxic | 0.163
IronOxide | I | Sphere | PEG | Commercial | Neutral | 10 | 16.5 |  | -0.52 |  | SKOV-3 |  | H | Human | Ovary | Epithelial | Adult | L | 48 | 50 | MTS | TetrazoliumSalt |  | Nontoxic | 0.163
IronOxide | I | Sphere | PEG | Commercial | Neutral | 10 | 16.5 |  | -0.52 |  | SKOV-3 |  | H | Human | Ovary | Epithelial | Adult | L | 48 | 100 | MTS | TetrazoliumSalt |  | Nontoxic | 0.163
IronOxide | I | Sphere | PEG | Commercial | Neutral | 30 | 35.8 |  | -0.52 |  | SKOV-3 |  | H | Human | Ovary | Epithelial | Adult | L | 48 | 3.125 | MTS | TetrazoliumSalt |  | Nontoxic | 0.105
IronOxide | I | Sphere | PEG | Commercial | Neutral | 30 | 35.8 |  | -0.52 |  | SKOV-3 |  | H | Human | Ovary | Epithelial | Adult | L | 48 | 6.25 | MTS | TetrazoliumSalt |  | Nontoxic | 0.105
IronOxide | I | Sphere | PEG | Commercial | Neutral | 30 | 35.8 |  | -0.52 |  | SKOV-3 |  | H | Human | Ovary | Epithelial | Adult | L | 48 | 12.5 | MTS | TetrazoliumSalt |  | Nontoxic | 0.105
IronOxide | I | Sphere | PEG | Commercial | Neutral | 30 | 35.8 |  | -0.52 |  | SKOV-3 |  | H | Human | Ovary | Epithelial | Adult | L | 48 | 25 | MTS | TetrazoliumSalt |  | Nontoxic | 0.105
IronOxide | I | Sphere | PEG | Commercial | Neutral | 30 | 35.8 |  | -0.52 |  | SKOV-3 |  | H | Human | Ovary | Epithelial | Adult | L | 48 | 50 | MTS | TetrazoliumSalt |  | Nontoxic | 0.105
IronOxide | I | Sphere | PEG | Commercial | Neutral | 30 | 35.8 |  | -0.52 |  | SKOV-3 |  | H | Human | Ovary | Epithelial | Adult | L | 48 | 100 | MTS | TetrazoliumSalt |  | Nontoxic | 0.105
MgO | I | Sphere | None | Commercial | Positive | 39.2 |  | 639 |  | 11.6 | HCMEC | 50000 | H | Human | Heart | Epithelial | Adult | P | 12 | 0.001 | MTT | TetrazoliumSalt |  | Nontoxic
MgO | I | Sphere | None | Commercial | Positive | 39.2 |  | 639 |  | 11.6 | HCMEC | 50000 | H | Human | Heart | Epithelial | Adult | P | 12 | 0.01 | MTT | TetrazoliumSalt |  | Nontoxic
MgO | I | Sphere | None | Commercial | Positive | 39.2 |  | 639 |  | 11.6 | HCMEC | 50000 | H | Human | Heart | Epithelial | Adult | P | 12 | 0.1 | MTT | TetrazoliumSalt |  | Nontoxic
MgO | I | Sphere | None | Commercial | Positive | 39.2 |  | 639 |  | 11.6 | HCMEC | 50000 | H | Human | Heart | Epithelial | Adult | P | 12 | 1 | MTT | TetrazoliumSalt |  | Nontoxic
MgO | I | Sphere | None | Commercial | Positive | 39.2 |  | 639 |  | 11.6 | HCMEC | 50000 | H | Human | Heart | Epithelial | Adult | P | 12 | 5 | MTT | TetrazoliumSalt |  | Nontoxic
MgO | I | Sphere | None | Commercial | Positive | 39.2 |  | 639 |  | 11.6 | HCMEC | 50000 | H | Human | Heart | Epithelial | Adult | P | 12 | 10 | MTT | TetrazoliumSalt |  | Nontoxic
MgO | I | Sphere | None | Commercial | Positive | 39.2 |  | 639 |  | 11.6 | HCMEC | 50000 | H | Human | Heart | Epithelial | Adult | P | 12 | 20 | MTT | TetrazoliumSalt |  | Nontoxic
MgO | I | Sphere | None | Commercial | Positive | 39.2 |  | 639 |  | 11.6 | HCMEC | 50000 | H | Human | Heart | Epithelial | Adult | P | 12 | 50 | MTT | TetrazoliumSalt |  | Nontoxic
MgO | I | Sphere | None | Commercial | Positive | 39.2 |  | 639 |  | 11.6 | HCMEC | 50000 | H | Human | Heart | Epithelial | Adult | P | 12 | 100 | MTT | TetrazoliumSalt |  | Nontoxic
Al2O3 | I | Sphere | None | Commercial | Positive | 39.7 |  | 267 |  | 36.3 | HCMEC | 50000 | H | Human | Heart | Epithelial | Adult | P | 12 | 0.001 | MTT | TetrazoliumSalt |  | Nontoxic
Al2O3 | I | Sphere | None | Commercial | Positive | 39.7 |  | 267 |  | 36.3 | HCMEC | 50000 | H | Human | Heart | Epithelial | Adult | P | 12 | 0.01 | MTT | TetrazoliumSalt |  | Nontoxic
Al2O3 | I | Sphere | None | Commercial | Positive | 39.7 |  | 267 |  | 36.3 | HCMEC | 50000 | H | Human | Heart | Epithelial | Adult | P | 12 | 0.1 | MTT | TetrazoliumSalt |  | Nontoxic
Al2O3 | I | Sphere | None | Commercial | Positive | 39.7 |  | 267 |  | 36.3 | HCMEC | 50000 | H | Human | Heart | Epithelial | Adult | P | 12 | 1 | MTT | TetrazoliumSalt |  | Nontoxic
Al2O3 | I | Sphere | None | Commercial | Positive | 39.7 |  | 267 |  | 36.3 | HCMEC | 50000 | H | Human | Heart | Epithelial | Adult | P | 12 | 5 | MTT | TetrazoliumSalt |  | Nontoxic
Al2O3 | I | Sphere | None | Commercial | Positive | 39.7 |  | 267 |  | 36.3 | HCMEC | 50000 | H | Human | Heart | Epithelial | Adult | P | 12 | 10 | MTT | TetrazoliumSalt |  | Nontoxic
Al2O3 | I | Sphere | None | Commercial | Positive | 39.7 |  | 267 |  | 36.3 | HCMEC | 50000 | H | Human | Heart | Epithelial | Adult | P | 12 | 20 | MTT | TetrazoliumSalt |  | Nontoxic
Al2O3 | I | Sphere | None | Commercial | Positive | 39.7 |  | 267 |  | 36.3 | HCMEC | 50000 | H | Human | Heart | Epithelial | Adult | P | 12 | 50 | MTT | TetrazoliumSalt |  | Nontoxic
Al2O3 | I | Sphere | None | Commercial | Positive | 39.7 |  | 267 |  | 36.3 | HCMEC | 50000 | H | Human | Heart | Epithelial | Adult | P | 12 | 100 | MTT | TetrazoliumSalt |  | Nontoxic
CuO | I | Sphere | None | Commercial | Positive | 46.3 |  | 239 |  | 42.8 | HCMEC | 50000 | H | Human | Heart | Epithelial | Adult | P | 12 | 0.001 | MTT | TetrazoliumSalt |  | Nontoxic
CuO | I | Sphere | None | Commercial | Positive | 46.3 |  | 239 |  | 42.8 | HCMEC | 50000 | H | Human | Heart | Epithelial | Adult | P | 12 | 0.01 | MTT | TetrazoliumSalt |  | Nontoxic
CuO | I | Sphere | None | Commercial | Positive | 46.3 |  | 239 |  | 42.8 | HCMEC | 50000 | H | Human | Heart | Epithelial | Adult | P | 12 | 0.1 | MTT | TetrazoliumSalt |  | Nontoxic
CuO | I | Sphere | None | Commercial | Positive | 46.3 |  | 239 |  | 42.8 | HCMEC | 50000 | H | Human | Heart | Epithelial | Adult | P | 12 | 1 | MTT | TetrazoliumSalt |  | Nontoxic
CuO | I | Sphere | None | Commercial | Positive | 46.3 |  | 239 |  | 42.8 | HCMEC | 50000 | H | Human | Heart | Epithelial | Adult | P | 12 | 5 | MTT | TetrazoliumSalt |  | Nontoxic
CuO | I | Sphere | None | Commercial | Positive | 46.3 |  | 239 |  | 42.8 | HCMEC | 50000 | H | Human | Heart | Epithelial | Adult | P | 12 | 10 | MTT | TetrazoliumSalt |  | Nontoxic
CuO | I | Sphere | None | Commercial | Positive | 46.3 |  | 239 |  | 42.8 | HCMEC | 50000 | H | Human | Heart | Epithelial | Adult | P | 12 | 20 | MTT | TetrazoliumSalt |  | Toxic
CuO | I | Sphere | None | Commercial | Positive | 46.3 |  | 239 |  | 42.8 | HCMEC | 50000 | H | Human | Heart | Epithelial | Adult | P | 12 | 50 | MTT | TetrazoliumSalt |  | Toxic
CuO | I | Sphere | None | Commercial | Positive | 46.3 |  | 239 |  | 42.8 | HCMEC | 50000 | H | Human | Heart | Epithelial | Adult | P | 12 | 100 | MTT | TetrazoliumSalt |  | Toxic
ZnO | I | Sphere | None | Commercial | Positive | 45.3 |  | 310 |  | 32.7 | HCMEC | 50000 | H | Human | Heart | Epithelial | Adult | P | 12 | 0.001 | MTT | TetrazoliumSalt |  | Nontoxic
ZnO | I | Sphere | None | Commercial | Positive | 45.3 |  | 310 |  | 32.7 | HCMEC | 50000 | H | Human | Heart | Epithelial | Adult | P | 12 | 0.01 | MTT | TetrazoliumSalt |  | Nontoxic
ZnO | I | Sphere | None | Commercial | Positive | 45.3 |  | 310 |  | 32.7 | HCMEC | 50000 | H | Human | Heart | Epithelial | Adult | P | 12 | 0.1 | MTT | TetrazoliumSalt |  | Nontoxic
ZnO | I | Sphere | None | Commercial | Positive | 45.3 |  | 310 |  | 32.7 | HCMEC | 50000 | H | Human | Heart | Epithelial | Adult | P | 12 | 1 | MTT | TetrazoliumSalt |  | Nontoxic
ZnO | I | Sphere | None | Commercial | Positive | 45.3 |  | 310 |  | 32.7 | HCMEC | 50000 | H | Human | Heart | Epithelial | Adult | P | 12 | 5 | MTT | TetrazoliumSalt |  | Nontoxic
ZnO | I | Sphere | None | Commercial | Positive | 45.3 |  | 310 |  | 32.7 | HCMEC | 50000 | H | Human | Heart | Epithelial | Adult | P | 12 | 10 | MTT | TetrazoliumSalt |  | Nontoxic
ZnO | I | Sphere | None | Commercial | Positive | 45.3 |  | 310 |  | 32.7 | HCMEC | 50000 | H | Human | Heart | Epithelial | Adult | P | 12 | 20 | MTT | TetrazoliumSalt |  | Nontoxic
ZnO | I | Sphere | None | Commercial | Positive | 45.3 |  | 310 |  | 32.7 | HCMEC | 50000 | H | Human | Heart | Epithelial | Adult | P | 12 | 50 | MTT | TetrazoliumSalt |  | Toxic
ZnO | I | Sphere | None | Commercial | Positive | 45.3 |  | 310 |  | 32.7 | HCMEC | 50000 | H | Human | Heart | Epithelial | Adult | P | 12 | 100 | MTT | TetrazoliumSalt |  | Toxic
IronOxide | I | Sphere | None | Commercial | Negative | 42.5 |  | 957 |  | -8.2 | HCMEC | 50000 | H | Human | Heart | Epithelial | Adult | P | 12 | 0.001 | MTT | TetrazoliumSalt |  | Nontoxic
IronOxide | I | Sphere | None | Commercial | Negative | 42.5 |  | 957 |  | -8.2 | HCMEC | 50000 | H | Human | Heart | Epithelial | Adult | P | 12 | 0.01 | MTT | TetrazoliumSalt |  | Nontoxic
IronOxide | I | Sphere | None | Commercial | Negative | 42.5 |  | 957 |  | -8.2 | HCMEC | 50000 | H | Human | Heart | Epithelial | Adult | P | 12 | 0.1 | MTT | TetrazoliumSalt |  | Nontoxic
IronOxide | I | Sphere | None | Commercial | Negative | 42.5 |  | 957 |  | -8.2 | HCMEC | 50000 | H | Human | Heart | Epithelial | Adult | P | 12 | 1 | MTT | TetrazoliumSalt |  | Nontoxic
IronOxide | I | Sphere | None | Commercial | Negative | 42.5 |  | 957 |  | -8.2 | HCMEC | 50000 | H | Human | Heart | Epithelial | Adult | P | 12 | 5 | MTT | TetrazoliumSalt |  | Nontoxic
IronOxide | I | Sphere | None | Commercial | Negative | 42.5 |  | 957 |  | -8.2 | HCMEC | 50000 | H | Human | Heart | Epithelial | Adult | P | 12 | 10 | MTT | TetrazoliumSalt |  | Nontoxic
IronOxide | I | Sphere | None | Commercial | Negative | 42.5 |  | 957 |  | -8.2 | HCMEC | 50000 | H | Human | Heart | Epithelial | Adult | P | 12 | 20 | MTT | TetrazoliumSalt |  | Nontoxic
IronOxide | I | Sphere | None | Commercial | Negative | 42.5 |  | 957 |  | -8.2 | HCMEC | 50000 | H | Human | Heart | Epithelial | Adult | P | 12 | 50 | MTT | TetrazoliumSalt |  | Nontoxic
IronOxide | I | Sphere | None | Commercial | Negative | 42.5 |  | 957 |  | -8.2 | HCMEC | 50000 | H | Human | Heart | Epithelial | Adult | P | 12 | 100 | MTT | TetrazoliumSalt |  | Nontoxic
IronOxide | I | Sphere | None | Commercial | Positive | 46.8 |  | 1025 |  | 1.7 | HCMEC | 50000 | H | Human | Heart | Epithelial | Adult | P | 12 | 0.001 | MTT | TetrazoliumSalt |  | Nontoxic
IronOxide | I | Sphere | None | Commercial | Positive | 46.8 |  | 1025 |  | 1.7 | HCMEC | 50000 | H | Human | Heart | Epithelial | Adult | P | 12 | 0.01 | MTT | TetrazoliumSalt |  | Nontoxic
IronOxide | I | Sphere | None | Commercial | Positive | 46.8 |  | 1025 |  | 1.7 | HCMEC | 50000 | H | Human | Heart | Epithelial | Adult | P | 12 | 0.1 | MTT | TetrazoliumSalt |  | Nontoxic
IronOxide | I | Sphere | None | Commercial | Positive | 46.8 |  | 1025 |  | 1.7 | HCMEC | 50000 | H | Human | Heart | Epithelial | Adult | P | 12 | 1 | MTT | TetrazoliumSalt |  | Nontoxic
IronOxide | I | Sphere | None | Commercial | Positive | 46.8 |  | 1025 |  | 1.7 | HCMEC | 50000 | H | Human | Heart | Epithelial | Adult | P | 12 | 5 | MTT | TetrazoliumSalt |  | Nontoxic
IronOxide | I | Sphere | None | Commercial | Positive | 46.8 |  | 1025 |  | 1.7 | HCMEC | 50000 | H | Human | Heart | Epithelial | Adult | P | 12 | 10 | MTT | TetrazoliumSalt |  | Nontoxic
IronOxide | I | Sphere | None | Commercial | Positive | 46.8 |  | 1025 |  | 1.7 | HCMEC | 50000 | H | Human | Heart | Epithelial | Adult | P | 12 | 20 | MTT | TetrazoliumSalt |  | Nontoxic
IronOxide | I | Sphere | None | Commercial | Positive | 46.8 |  | 1025 |  | 1.7 | HCMEC | 50000 | H | Human | Heart | Epithelial | Adult | P | 12 | 50 | MTT | TetrazoliumSalt |  | Nontoxic
IronOxide | I | Sphere | None | Commercial | Positive | 46.8 |  | 1025 |  | 1.7 | HCMEC | 50000 | H | Human | Heart | Epithelial | Adult | P | 12 | 100 | MTT | TetrazoliumSalt |  | Nontoxic
MgO | I | Sphere | None | Commercial | Positive | 39.2 |  | 639 |  | 11.6 | HCMEC | 50000 | H | Human | Heart | Epithelial | Adult | P | 24 | 0.001 | MTT | TetrazoliumSalt |  | Nontoxic
MgO | I | Sphere | None | Commercial | Positive | 39.2 |  | 639 |  | 11.6 | HCMEC | 50000 | H | Human | Heart | Epithelial | Adult | P | 24 | 0.01 | MTT | TetrazoliumSalt |  | Nontoxic
MgO | I | Sphere | None | Commercial | Positive | 39.2 |  | 639 |  | 11.6 | HCMEC | 50000 | H | Human | Heart | Epithelial | Adult | P | 24 | 0.1 | MTT | TetrazoliumSalt |  | Nontoxic
MgO | I | Sphere | None | Commercial | Positive | 39.2 |  | 639 |  | 11.6 | HCMEC | 50000 | H | Human | Heart | Epithelial | Adult | P | 24 | 1 | MTT | TetrazoliumSalt |  | Nontoxic
MgO | I | Sphere | None | Commercial | Positive | 39.2 |  | 639 |  | 11.6 | HCMEC | 50000 | H | Human | Heart | Epithelial | Adult | P | 24 | 5 | MTT | TetrazoliumSalt |  | Nontoxic
MgO | I | Sphere | None | Commercial | Positive | 39.2 |  | 639 |  | 11.6 | HCMEC | 50000 | H | Human | Heart | Epithelial | Adult | P | 24 | 10 | MTT | TetrazoliumSalt |  | Nontoxic
MgO | I | Sphere | None | Commercial | Positive | 39.2 |  | 639 |  | 11.6 | HCMEC | 50000 | H | Human | Heart | Epithelial | Adult | P | 24 | 20 | MTT | TetrazoliumSalt |  | Nontoxic
MgO | I | Sphere | None | Commercial | Positive | 39.2 |  | 639 |  | 11.6 | HCMEC | 50000 | H | Human | Heart | Epithelial | Adult | P | 24 | 50 | MTT | TetrazoliumSalt |  | Nontoxic
MgO | I | Sphere | None | Commercial | Positive | 39.2 |  | 639 |  | 11.6 | HCMEC | 50000 | H | Human | Heart | Epithelial | Adult | P | 24 | 100 | MTT | TetrazoliumSalt |  | Nontoxic
Al2O3 | I | Sphere | None | Commercial | Positive | 39.7 |  | 267 |  | 36.3 | HCMEC | 50000 | H | Human | Heart | Epithelial | Adult | P | 24 | 0.001 | MTT | TetrazoliumSalt |  | Nontoxic
Al2O3 | I | Sphere | None | Commercial | Positive | 39.7 |  | 267 |  | 36.3 | HCMEC | 50000 | H | Human | Heart | Epithelial | Adult | P | 24 | 0.01 | MTT | TetrazoliumSalt |  | Nontoxic
Al2O3 | I | Sphere | None | Commercial | Positive | 39.7 |  | 267 |  | 36.3 | HCMEC | 50000 | H | Human | Heart | Epithelial | Adult | P | 24 | 0.1 | MTT | TetrazoliumSalt |  | Nontoxic
Al2O3 | I | Sphere | None | Commercial | Positive | 39.7 |  | 267 |  | 36.3 | HCMEC | 50000 | H | Human | Heart | Epithelial | Adult | P | 24 | 1 | MTT | TetrazoliumSalt |  | Nontoxic
Al2O3 | I | Sphere | None | Commercial | Positive | 39.7 |  | 267 |  | 36.3 | HCMEC | 50000 | H | Human | Heart | Epithelial | Adult | P | 24 | 5 | MTT | TetrazoliumSalt |  | Nontoxic
Al2O3 | I | Sphere | None | Commercial | Positive | 39.7 |  | 267 |  | 36.3 | HCMEC | 50000 | H | Human | Heart | Epithelial | Adult | P | 24 | 10 | MTT | TetrazoliumSalt |  | Nontoxic
Al2O3 | I | Sphere | None | Commercial | Positive | 39.7 |  | 267 |  | 36.3 | HCMEC | 50000 | H | Human | Heart | Epithelial | Adult | P | 24 | 20 | MTT | TetrazoliumSalt |  | Nontoxic
Al2O3 | I | Sphere | None | Commercial | Positive | 39.7 |  | 267 |  | 36.3 | HCMEC | 50000 | H | Human | Heart | Epithelial | Adult | P | 24 | 50 | MTT | TetrazoliumSalt |  | Nontoxic
Al2O3 | I | Sphere | None | Commercial | Positive | 39.7 |  | 267 |  | 36.3 | HCMEC | 50000 | H | Human | Heart | Epithelial | Adult | P | 24 | 100 | MTT | TetrazoliumSalt |  | Nontoxic
CuO | I | Sphere | None | Commercial | Positive | 46.3 |  | 239 |  | 42.8 | HCMEC | 50000 | H | Human | Heart | Epithelial | Adult | P | 24 | 0.001 | MTT | TetrazoliumSalt |  | Nontoxic
CuO | I | Sphere | None | Commercial | Positive | 46.3 |  | 239 |  | 42.8 | HCMEC | 50000 | H | Human | Heart | Epithelial | Adult | P | 24 | 0.01 | MTT | TetrazoliumSalt |  | Nontoxic
CuO | I | Sphere | None | Commercial | Positive | 46.3 |  | 239 |  | 42.8 | HCMEC | 50000 | H | Human | Heart | Epithelial | Adult | P | 24 | 0.1 | MTT | TetrazoliumSalt |  | Nontoxic
CuO | I | Sphere | None | Commercial | Positive | 46.3 |  | 239 |  | 42.8 | HCMEC | 50000 | H | Human | Heart | Epithelial | Adult | P | 24 | 1 | MTT | TetrazoliumSalt |  | Nontoxic
CuO | I | Sphere | None | Commercial | Positive | 46.3 |  | 239 |  | 42.8 | HCMEC | 50000 | H | Human | Heart | Epithelial | Adult | P | 24 | 5 | MTT | TetrazoliumSalt |  | Nontoxic
CuO | I | Sphere | None | Commercial | Positive | 46.3 |  | 239 |  | 42.8 | HCMEC | 50000 | H | Human | Heart | Epithelial | Adult | P | 24 | 10 | MTT | TetrazoliumSalt |  | Toxic
CuO | I | Sphere | None | Commercial | Positive | 46.3 |  | 239 |  | 42.8 | HCMEC | 50000 | H | Human | Heart | Epithelial | Adult | P | 24 | 20 | MTT | TetrazoliumSalt |  | Toxic
CuO | I | Sphere | None | Commercial | Positive | 46.3 |  | 239 |  | 42.8 | HCMEC | 50000 | H | Human | Heart | Epithelial | Adult | P | 24 | 50 | MTT | TetrazoliumSalt |  | Toxic
CuO | I | Sphere | None | Commercial | Positive | 46.3 |  | 239 |  | 42.8 | HCMEC | 50000 | H | Human | Heart | Epithelial | Adult | P | 24 | 100 | MTT | TetrazoliumSalt |  | Toxic
ZnO | I | Sphere | None | Commercial | Positive | 45.3 |  | 310 |  | 32.7 | HCMEC | 50000 | H | Human | Heart | Epithelial | Adult | P | 24 | 0.001 | MTT | TetrazoliumSalt |  | Nontoxic
ZnO | I | Sphere | None | Commercial | Positive | 45.3 |  | 310 |  | 32.7 | HCMEC | 50000 | H | Human | Heart | Epithelial | Adult | P | 24 | 0.01 | MTT | TetrazoliumSalt |  | Nontoxic
ZnO | I | Sphere | None | Commercial | Positive | 45.3 |  | 310 |  | 32.7 | HCMEC | 50000 | H | Human | Heart | Epithelial | Adult | P | 24 | 0.1 | MTT | TetrazoliumSalt |  | Nontoxic
ZnO | I | Sphere | None | Commercial | Positive | 45.3 |  | 310 |  | 32.7 | HCMEC | 50000 | H | Human | Heart | Epithelial | Adult | P | 24 | 1 | MTT | TetrazoliumSalt |  | Nontoxic
ZnO | I | Sphere | None | Commercial | Positive | 45.3 |  | 310 |  | 32.7 | HCMEC | 50000 | H | Human | Heart | Epithelial | Adult | P | 24 | 5 | MTT | TetrazoliumSalt |  | Nontoxic
ZnO | I | Sphere | None | Commercial | Positive | 45.3 |  | 310 |  | 32.7 | HCMEC | 50000 | H | Human | Heart | Epithelial | Adult | P | 24 | 10 | MTT | TetrazoliumSalt |  | Nontoxic
ZnO | I | Sphere | None | Commercial | Positive | 45.3 |  | 310 |  | 32.7 | HCMEC | 50000 | H | Human | Heart | Epithelial | Adult | P | 24 | 20 | MTT | TetrazoliumSalt |  | Toxic
ZnO | I | Sphere | None | Commercial | Positive | 45.3 |  | 310 |  | 32.7 | HCMEC | 50000 | H | Human | Heart | Epithelial | Adult | P | 24 | 50 | MTT | TetrazoliumSalt |  | Toxic
ZnO | I | Sphere | None | Commercial | Positive | 45.3 |  | 310 |  | 32.7 | HCMEC | 50000 | H | Human | Heart | Epithelial | Adult | P | 24 | 100 | MTT | TetrazoliumSalt |  | Toxic
IronOxide | I | Sphere | None | Commercial | Negative | 42.5 |  | 957 |  | -8.2 | HCMEC | 50000 | H | Human | Heart | Epithelial | Adult | P | 24 | 0.001 | MTT | TetrazoliumSalt |  | Nontoxic
IronOxide | I | Sphere | None | Commercial | Negative | 42.5 |  | 957 |  | -8.2 | HCMEC | 50000 | H | Human | Heart | Epithelial | Adult | P | 24 | 0.01 | MTT | TetrazoliumSalt |  | Nontoxic
IronOxide | I | Sphere | None | Commercial | Negative | 42.5 |  | 957 |  | -8.2 | HCMEC | 50000 | H | Human | Heart | Epithelial | Adult | P | 24 | 0.1 | MTT | TetrazoliumSalt |  | Nontoxic
IronOxide | I | Sphere | None | Commercial | Negative | 42.5 |  | 957 |  | -8.2 | HCMEC | 50000 | H | Human | Heart | Epithelial | Adult | P | 24 | 1 | MTT | TetrazoliumSalt |  | Nontoxic
IronOxide | I | Sphere | None | Commercial | Negative | 42.5 |  | 957 |  | -8.2 | HCMEC | 50000 | H | Human | Heart | Epithelial | Adult | P | 24 | 5 | MTT | TetrazoliumSalt |  | Nontoxic
IronOxide | I | Sphere | None | Commercial | Negative | 42.5 |  | 957 |  | -8.2 | HCMEC | 50000 | H | Human | Heart | Epithelial | Adult | P | 24 | 10 | MTT | TetrazoliumSalt |  | Nontoxic
IronOxide | I | Sphere | None | Commercial | Negative | 42.5 |  | 957 |  | -8.2 | HCMEC | 50000 | H | Human | Heart | Epithelial | Adult | P | 24 | 20 | MTT | TetrazoliumSalt |  | Nontoxic
IronOxide | I | Sphere | None | Commercial | Negative | 42.5 |  | 957 |  | -8.2 | HCMEC | 50000 | H | Human | Heart | Epithelial | Adult | P | 24 | 50 | MTT | TetrazoliumSalt |  | Nontoxic
IronOxide | I | Sphere | None | Commercial | Negative | 42.5 |  | 957 |  | -8.2 | HCMEC | 50000 | H | Human | Heart | Epithelial | Adult | P | 24 | 100 | MTT | TetrazoliumSalt |  | Nontoxic
IronOxide | I | Sphere | None | Commercial | Positive | 46.8 |  | 1025 |  | 1.7 | HCMEC | 50000 | H | Human | Heart | Epithelial | Adult | P | 24 | 0.001 | MTT | TetrazoliumSalt |  | Nontoxic
IronOxide | I | Sphere | None | Commercial | Positive | 46.8 |  | 1025 |  | 1.7 | HCMEC | 50000 | H | Human | Heart | Epithelial | Adult | P | 24 | 0.01 | MTT | TetrazoliumSalt |  | Nontoxic
IronOxide | I | Sphere | None | Commercial | Positive | 46.8 |  | 1025 |  | 1.7 | HCMEC | 50000 | H | Human | Heart | Epithelial | Adult | P | 24 | 0.1 | MTT | TetrazoliumSalt |  | Nontoxic
IronOxide | I | Sphere | None | Commercial | Positive | 46.8 |  | 1025 |  | 1.7 | HCMEC | 50000 | H | Human | Heart | Epithelial | Adult | P | 24 | 1 | MTT | TetrazoliumSalt |  | Nontoxic
IronOxide | I | Sphere | None | Commercial | Positive | 46.8 |  | 1025 |  | 1.7 | HCMEC | 50000 | H | Human | Heart | Epithelial | Adult | P | 24 | 5 | MTT | TetrazoliumSalt |  | Nontoxic
IronOxide | I | Sphere | None | Commercial | Positive | 46.8 |  | 1025 |  | 1.7 | HCMEC | 50000 | H | Human | Heart | Epithelial | Adult | P | 24 | 10 | MTT | TetrazoliumSalt |  | Nontoxic
IronOxide | I | Sphere | None | Commercial | Positive | 46.8 |  | 1025 |  | 1.7 | HCMEC | 50000 | H | Human | Heart | Epithelial | Adult | P | 24 | 20 | MTT | TetrazoliumSalt |  | Nontoxic
IronOxide | I | Sphere | None | Commercial | Positive | 46.8 |  | 1025 |  | 1.7 | HCMEC | 50000 | H | Human | Heart | Epithelial | Adult | P | 24 | 50 | MTT | TetrazoliumSalt |  | Nontoxic
IronOxide | I | Sphere | None | Commercial | Positive | 46.8 |  | 1025 |  | 1.7 | HCMEC | 50000 | H | Human | Heart | Epithelial | Adult | P | 24 | 100 | MTT | TetrazoliumSalt |  | Nontoxic
SLN | O | Sphere | None | Emulsion-Solvent Evaporation | Negative |  | 98.4 |  | -14.6 |  | A549 | 100000 | H | Human | Lung | Epithelial | Adult | L | 24 | 823.5 | MTT | TetrazoliumSalt |  | Nontoxic | 0.148
SLN | O | Sphere | None | Emulsion-Solvent Evaporation | Negative |  | 98.4 |  | -14.6 |  | A549 | 100000 | H | Human | Lung | Epithelial | Adult | L | 24 | 1462.8 | MTT | TetrazoliumSalt |  | Nontoxic | 0.148
SLN | O | Sphere | None | Emulsion-Solvent Evaporation | Negative |  | 98.4 |  | -14.6 |  | A549 | 100000 | H | Human | Lung | Epithelial | Adult | L | 24 | 2607.3 | MTT | TetrazoliumSalt |  | Nontoxic | 0.148
SLN | O | Sphere | None | Emulsion-Solvent Evaporation | Negative |  | 98.4 |  | -14.6 |  | A549 | 100000 | H | Human | Lung | Epithelial | Adult | L | 24 | 3671.1 | MTT | TetrazoliumSalt |  | Nontoxic | 0.148
SLN | O | Sphere | None | Emulsion-Solvent Evaporation | Negative |  | 98.4 |  | -14.6 |  | A549 | 100000 | H | Human | Lung | Epithelial | Adult | L | 24 | 4674.1 | MTT | TetrazoliumSalt |  | Toxic | 0.148
SLN | O | Sphere | None | Emulsion-Solvent Evaporation | Negative |  | 98.4 |  | -14.6 |  | A549 | 100000 | H | Human | Lung | Epithelial | Adult | L | 24 | 5624.7 | MTT | TetrazoliumSalt |  | Toxic | 0.148
SLN | O | Sphere | None | Emulsion-Solvent Evaporation | Negative |  | 98.4 |  | -14.6 |  | A549 | 100000 | H | Human | Lung | Epithelial | Adult | L | 24 | 7861.4 | MTT | TetrazoliumSalt |  | Toxic | 0.148
SLN | O | Sphere | None | Emulsion-Solvent Evaporation | Negative |  | 98.4 |  | -14.6 |  | A549 | 100000 | H | Human | Lung | Epithelial | Adult | L | 24 | 14015.2 | MTT | TetrazoliumSalt |  | Toxic | 0.148
SLN | O | Sphere | None | Emulsion-Solvent Evaporation | Negative |  | 98.4 |  | -14.6 |  | A549 | 100000 | H | Human | Lung | Epithelial | Adult | L | 24 | 823.5 | NRU | TetrazoliumSalt |  | Nontoxic | 0.148
SLN | O | Sphere | None | Emulsion-Solvent Evaporation | Negative |  | 98.4 |  | -14.6 |  | A549 | 100000 | H | Human | Lung | Epithelial | Adult | L | 24 | 1462.8 | NRU | TetrazoliumSalt |  | Nontoxic | 0.148
SLN | O | Sphere | None | Emulsion-Solvent Evaporation | Negative |  | 98.4 |  | -14.6 |  | A549 | 100000 | H | Human | Lung | Epithelial | Adult | L | 24 | 2607.3 | NRU | TetrazoliumSalt |  | Nontoxic | 0.148
SLN | O | Sphere | None | Emulsion-Solvent Evaporation | Negative |  | 98.4 |  | -14.6 |  | A549 | 100000 | H | Human | Lung | Epithelial | Adult | L | 24 | 3671.1 | NRU | TetrazoliumSalt |  | Toxic | 0.148
SLN | O | Sphere | None | Emulsion-Solvent Evaporation | Negative |  | 98.4 |  | -14.6 |  | A549 | 100000 | H | Human | Lung | Epithelial | Adult | L | 24 | 4674.1 | NRU | TetrazoliumSalt |  | Toxic | 0.148
SLN | O | Sphere | None | Emulsion-Solvent Evaporation | Negative |  | 98.4 |  | -14.6 |  | A549 | 100000 | H | Human | Lung | Epithelial | Adult | L | 24 | 5624.7 | NRU | TetrazoliumSalt |  | Toxic | 0.148
SLN | O | Sphere | None | Emulsion-Solvent Evaporation | Negative |  | 98.4 |  | -14.6 |  | A549 | 100000 | H | Human | Lung | Epithelial | Adult | L | 24 | 7861.4 | NRU | TetrazoliumSalt |  | Toxic | 0.148
SLN | O | Sphere | None | Emulsion-Solvent Evaporation | Negative |  | 98.4 |  | -14.6 |  | A549 | 100000 | H | Human | Lung | Epithelial | Adult | L | 24 | 14015.2 | NRU | TetrazoliumSalt |  | Toxic | 0.148
SLN | O | Sphere | None | Emulsion-Solvent Evaporation | Negative |  | 98.4 |  | -14.6 |  | PCLS |  | A | Mouse | Lung | Mixed | Adult | P | 24 | 100 | WST-1 | TetrazoliumSalt |  | Nontoxic | 0.148
SLN | O | Sphere | None | Emulsion-Solvent Evaporation | Negative |  | 98.4 |  | -14.6 |  | PCLS |  | A | Mouse | Lung | Mixed | Adult | P | 24 | 250 | WST-1 | TetrazoliumSalt |  | Nontoxic | 0.148
SLN | O | Sphere | None | Emulsion-Solvent Evaporation | Negative |  | 98.4 |  | -14.6 |  | PCLS |  | A | Mouse | Lung | Mixed | Adult | P | 24 | 500 | WST-1 | TetrazoliumSalt |  | Nontoxic | 0.148
SLN | O | Sphere | None | Emulsion-Solvent Evaporation | Negative |  | 98.4 |  | -14.6 |  | PCLS |  | A | Mouse | Lung | Mixed | Adult | P | 24 | 750 | WST-1 | TetrazoliumSalt |  | Toxic | 0.148
SLN | O | Sphere | None | Emulsion-Solvent Evaporation | Negative |  | 98.4 |  | -14.6 |  | PCLS |  | A | Mouse | Lung | Mixed | Adult | P | 24 | 1000 | WST-1 | TetrazoliumSalt |  | Toxic | 0.148
SLN | O | Sphere | CTAB | Multiple Emulsion Method | Positive |  | 135.1 |  | 28.2 |  | Caco-2 | 5000 | H | Human | Colon | Epithelial | Adult | L | 24 | 66 | AlamarBlue | AlamarBlue |  | Toxic | 0.196
SLN | O | Sphere | CTAB | Multiple Emulsion Method | Positive |  | 135.1 |  | 28.2 |  | Caco-2 | 5000 | H | Human | Colon | Epithelial | Adult | L | 24 | 165 | AlamarBlue | AlamarBlue |  | Toxic | 0.196
SLN | O | Sphere | CTAB | Multiple Emulsion Method | Positive |  | 135.1 |  | 28.2 |  | Caco-2 | 5000 | H | Human | Colon | Epithelial | Adult | L | 24 | 330 | AlamarBlue | AlamarBlue |  | Toxic | 0.196
SLN | O | Sphere | CTAB | Multiple Emulsion Method | Positive |  | 135.1 |  | 28.2 |  | Caco-2 | 5000 | H | Human | Colon | Epithelial | Adult | L | 24 | 660 | AlamarBlue | AlamarBlue |  | Toxic | 0.196
SLN | O | Sphere | DDAB | Multiple Emulsion Method | Positive |  | 134.2 |  | 28.2 |  | Caco-2 | 5000 | H | Human | Colon | Epithelial | Adult | L | 24 | 66 | AlamarBlue | AlamarBlue |  | Nontoxic | 0.179
SLN | O | Sphere | DDAB | Multiple Emulsion Method | Positive |  | 134.2 |  | 28.2 |  | Caco-2 | 5000 | H | Human | Colon | Epithelial | Adult | L | 24 | 165 | AlamarBlue | AlamarBlue |  | Nontoxic | 0.179
SLN | O | Sphere | DDAB | Multiple Emulsion Method | Positive |  | 134.2 |  | 28.2 |  | Caco-2 | 5000 | H | Human | Colon | Epithelial | Adult | L | 24 | 330 | AlamarBlue | AlamarBlue |  | Nontoxic | 0.179
SLN | O | Sphere | DDAB | Multiple Emulsion Method | Positive |  | 134.2 |  | 28.2 |  | Caco-2 | 5000 | H | Human | Colon | Epithelial | Adult | L | 24 | 660 | AlamarBlue | AlamarBlue |  | Nontoxic | 0.179
SLN | O | Sphere | CTAB | Multiple Emulsion Method | Positive |  | 135.1 |  | 28.2 |  | HepG2 | 5000 | H | Human | Liver | Epithelial | Adult | L | 24 | 66 | AlamarBlue | AlamarBlue |  | Toxic | 0.196
SLN | O | Sphere | CTAB | Multiple Emulsion Method | Positive |  | 135.1 |  | 28.2 |  | HepG2 | 5000 | H | Human | Liver | Epithelial | Adult | L | 24 | 165 | AlamarBlue | AlamarBlue |  | Toxic | 0.196
SLN | O | Sphere | CTAB | Multiple Emulsion Method | Positive |  | 135.1 |  | 28.2 |  | HepG2 | 5000 | H | Human | Liver | Epithelial | Adult | L | 24 | 330 | AlamarBlue | AlamarBlue |  | Toxic | 0.196
SLN | O | Sphere | CTAB | Multiple Emulsion Method | Positive |  | 135.1 |  | 28.2 |  | HepG2 | 5000 | H | Human | Liver | Epithelial | Adult | L | 24 | 660 | AlamarBlue | AlamarBlue |  | Toxic | 0.196
SLN | O | Sphere | DDAB | Multiple Emulsion Method | Positive |  | 134.2 |  | 28.2 |  | HepG2 | 5000 | H | Human | Liver | Epithelial | Adult | L | 24 | 66 | AlamarBlue | AlamarBlue |  | Nontoxic | 0.179
SLN | O | Sphere | DDAB | Multiple Emulsion Method | Positive |  | 134.2 |  | 28.2 |  | HepG2 | 5000 | H | Human | Liver | Epithelial | Adult | L | 24 | 165 | AlamarBlue | AlamarBlue |  | Nontoxic | 0.179
SLN | O | Sphere | DDAB | Multiple Emulsion Method | Positive |  | 134.2 |  | 28.2 |  | HepG2 | 5000 | H | Human | Liver | Epithelial | Adult | L | 24 | 330 | AlamarBlue | AlamarBlue |  | Nontoxic | 0.179
SLN | O | Sphere | DDAB | Multiple Emulsion Method | Positive |  | 134.2 |  | 28.2 |  | HepG2 | 5000 | H | Human | Liver | Epithelial | Adult | L | 24 | 660 | AlamarBlue | AlamarBlue |  | Toxic | 0.179
SLN | O | Sphere | CTAB | Multiple Emulsion Method | Positive |  | 135.1 |  | 28.2 |  | MCF-7 | 5000 | H | Human | Breast | Epithelial | Adult | L | 24 | 66 | AlamarBlue | AlamarBlue |  | Toxic | 0.196
SLN | O | Sphere | CTAB | Multiple Emulsion Method | Positive |  | 135.1 |  | 28.2 |  | MCF-7 | 5000 | H | Human | Breast | Epithelial | Adult | L | 24 | 165 | AlamarBlue | AlamarBlue |  | Toxic | 0.196
SLN | O | Sphere | CTAB | Multiple Emulsion Method | Positive |  | 135.1 |  | 28.2 |  | MCF-7 | 5000 | H | Human | Breast | Epithelial | Adult | L | 24 | 330 | AlamarBlue | AlamarBlue |  | Toxic | 0.196
SLN | O | Sphere | CTAB | Multiple Emulsion Method | Positive |  | 135.1 |  | 28.2 |  | MCF-7 | 5000 | H | Human | Breast | Epithelial | Adult | L | 24 | 660 | AlamarBlue | AlamarBlue |  | Toxic | 0.196
SLN | O | Sphere | DDAB | Multiple Emulsion Method | Positive |  | 134.2 |  | 28.2 |  | MCF-7 | 5000 | H | Human | Breast | Epithelial | Adult | L | 24 | 66 | AlamarBlue | AlamarBlue |  | Nontoxic | 0.179
SLN | O | Sphere | DDAB | Multiple Emulsion Method | Positive |  | 134.2 |  | 28.2 |  | MCF-7 | 5000 | H | Human | Breast | Epithelial | Adult | L | 24 | 165 | AlamarBlue | AlamarBlue |  | Nontoxic | 0.179
SLN | O | Sphere | DDAB | Multiple Emulsion Method | Positive |  | 134.2 |  | 28.2 |  | MCF-7 | 5000 | H | Human | Breast | Epithelial | Adult | L | 24 | 330 | AlamarBlue | AlamarBlue |  | Nontoxic | 0.179
SLN | O | Sphere | DDAB | Multiple Emulsion Method | Positive |  | 134.2 |  | 28.2 |  | MCF-7 | 5000 | H | Human | Breast | Epithelial | Adult | L | 24 | 660 | AlamarBlue | AlamarBlue |  | Nontoxic | 0.179
SLN | O | Sphere | CTAB | Multiple Emulsion Method | Positive |  | 135.1 |  | 28.2 |  | SV-80 | 5000 | H | Human | Lung | Fibroblast | Adult | L | 24 | 66 | AlamarBlue | AlamarBlue |  | Toxic | 0.196
SLN | O | Sphere | CTAB | Multiple Emulsion Method | Positive |  | 135.1 |  | 28.2 |  | SV-80 | 5000 | H | Human | Lung | Fibroblast | Adult | L | 24 | 165 | AlamarBlue | AlamarBlue |  | Toxic | 0.196
SLN | O | Sphere | CTAB | Multiple Emulsion Method | Positive |  | 135.1 |  | 28.2 |  | SV-80 | 5000 | H | Human | Lung | Fibroblast | Adult | L | 24 | 330 | AlamarBlue | AlamarBlue |  | Toxic | 0.196
SLN | O | Sphere | CTAB | Multiple Emulsion Method | Positive |  | 135.1 |  | 28.2 |  | SV-80 | 5000 | H | Human | Lung | Fibroblast | Adult | L | 24 | 660 | AlamarBlue | AlamarBlue |  | Toxic | 0.196
SLN | O | Sphere | DDAB | Multiple Emulsion Method | Positive |  | 134.2 |  | 28.2 |  | SV-80 | 5000 | H | Human | Lung | Fibroblast | Adult | L | 24 | 66 | AlamarBlue | AlamarBlue |  | Nontoxic | 0.179
SLN | O | Sphere | DDAB | Multiple Emulsion Method | Positive |  | 134.2 |  | 28.2 |  | SV-80 | 5000 | H | Human | Lung | Fibroblast | Adult | L | 24 | 165 | AlamarBlue | AlamarBlue |  | Nontoxic | 0.179
SLN | O | Sphere | DDAB | Multiple Emulsion Method | Positive |  | 134.2 |  | 28.2 |  | SV-80 | 5000 | H | Human | Lung | Fibroblast | Adult | L | 24 | 330 | AlamarBlue | AlamarBlue |  | Nontoxic | 0.179
SLN | O | Sphere | DDAB | Multiple Emulsion Method | Positive |  | 134.2 |  | 28.2 |  | SV-80 | 5000 | H | Human | Lung | Fibroblast | Adult | L | 24 | 660 | AlamarBlue | AlamarBlue |  | Toxic | 0.179
SLN | O | Sphere | CTAB | Multiple Emulsion Method | Positive |  | 135.1 |  | 28.2 |  | Y-79 | 10000 | H | Human | Retina | MulticellularClusters | Adult | L | 24 | 66 | AlamarBlue | AlamarBlue |  | Toxic | 0.196
SLN | O | Sphere | CTAB | Multiple Emulsion Method | Positive |  | 135.1 |  | 28.2 |  | Y-79 | 10000 | H | Human | Retina | MulticellularClusters | Adult | L | 24 | 165 | AlamarBlue | AlamarBlue |  | Toxic | 0.196
SLN | O | Sphere | CTAB | Multiple Emulsion Method | Positive |  | 135.1 |  | 28.2 |  | Y-79 | 10000 | H | Human | Retina | MulticellularClusters | Adult | L | 24 | 330 | AlamarBlue | AlamarBlue |  | Toxic | 0.196
SLN | O | Sphere | CTAB | Multiple Emulsion Method | Positive |  | 135.1 |  | 28.2 |  | Y-79 | 10000 | H | Human | Retina | MulticellularClusters | Adult | L | 24 | 660 | AlamarBlue | AlamarBlue |  | Toxic | 0.196
SLN | O | Sphere | DDAB | Multiple Emulsion Method | Positive |  | 134.2 |  | 28.2 |  | Y-79 | 10000 | H | Human | Retina | MulticellularClusters | Adult | L | 24 | 66 | AlamarBlue | AlamarBlue |  | Nontoxic | 0.179
SLN | O | Sphere | DDAB | Multiple Emulsion Method | Positive |  | 134.2 |  | 28.2 |  | Y-79 | 10000 | H | Human | Retina | MulticellularClusters | Adult | L | 24 | 165 | AlamarBlue | AlamarBlue |  | Nontoxic | 0.179
SLN | O | Sphere | DDAB | Multiple Emulsion Method | Positive |  | 134.2 |  | 28.2 |  | Y-79 | 10000 | H | Human | Retina | MulticellularClusters | Adult | L | 24 | 330 | AlamarBlue | AlamarBlue |  | Nontoxic | 0.179
SLN | O | Sphere | DDAB | Multiple Emulsion Method | Positive |  | 134.2 |  | 28.2 |  | Y-79 | 10000 | H | Human | Retina | MulticellularClusters | Adult | L | 24 | 660 | AlamarBlue | AlamarBlue |  | Nontoxic | 0.179
Chitosan | O | Sphere | None | Commercial | Positive | 40 |  |  | 50 |  | K562 |  | H | Human | BoneMarrow | Lymphoblast | Adult | L | 12 | 10 | MTT | TetrazoliumSalt |  | Nontoxic
Chitosan | O | Sphere | None | Commercial | Positive | 40 |  |  | 50 |  | K562 |  | H | Human | BoneMarrow | Lymphoblast | Adult | L | 12 | 15 | MTT | TetrazoliumSalt |  | Nontoxic
Chitosan | O | Sphere | None | Commercial | Positive | 40 |  |  | 50 |  | K562 |  | H | Human | BoneMarrow | Lymphoblast | Adult | L | 12 | 20 | MTT | TetrazoliumSalt |  | Nontoxic
Chitosan | O | Sphere | None | Commercial | Positive | 40 |  |  | 50 |  | K562 |  | H | Human | BoneMarrow | Lymphoblast | Adult | L | 12 | 25 | MTT | TetrazoliumSalt |  | Nontoxic
Chitosan | O | Sphere | None | Commercial | Positive | 40 |  |  | 50 |  | K562 |  | H | Human | BoneMarrow | Lymphoblast | Adult | L | 12 | 30 | MTT | TetrazoliumSalt |  | Toxic
Chitosan | O | Sphere | None | Commercial | Positive | 40 |  |  | 50 |  | K562 |  | H | Human | BoneMarrow | Lymphoblast | Adult | L | 24 | 10 | MTT | TetrazoliumSalt |  | Nontoxic
Chitosan | O | Sphere | None | Commercial | Positive | 40 |  |  | 50 |  | K562 |  | H | Human | BoneMarrow | Lymphoblast | Adult | L | 24 | 15 | MTT | TetrazoliumSalt |  | Nontoxic
Chitosan | O | Sphere | None | Commercial | Positive | 40 |  |  | 50 |  | K562 |  | H | Human | BoneMarrow | Lymphoblast | Adult | L | 24 | 20 | MTT | TetrazoliumSalt |  | Toxic
Chitosan | O | Sphere | None | Commercial | Positive | 40 |  |  | 50 |  | K562 |  | H | Human | BoneMarrow | Lymphoblast | Adult | L | 24 | 25 | MTT | TetrazoliumSalt |  | Toxic
Chitosan | O | Sphere | None | Commercial | Positive | 40 |  |  | 50 |  | K562 |  | H | Human | BoneMarrow | Lymphoblast | Adult | L | 24 | 30 | MTT | TetrazoliumSalt |  | Toxic
Chitosan | O | Sphere | None | Commercial | Positive | 40 |  |  | 50 |  | K562 |  | H | Human | BoneMarrow | Lymphoblast | Adult | L | 36 | 10 | MTT | TetrazoliumSalt |  | Nontoxic
Chitosan | O | Sphere | None | Commercial | Positive | 40 |  |  | 50 |  | K562 |  | H | Human | BoneMarrow | Lymphoblast | Adult | L | 36 | 15 | MTT | TetrazoliumSalt |  | Toxic
Chitosan | O | Sphere | None | Commercial | Positive | 40 |  |  | 50 |  | K562 |  | H | Human | BoneMarrow | Lymphoblast | Adult | L | 36 | 20 | MTT | TetrazoliumSalt |  | Toxic
Chitosan | O | Sphere | None | Commercial | Positive | 40 |  |  | 50 |  | K562 |  | H | Human | BoneMarrow | Lymphoblast | Adult | L | 36 | 25 | MTT | TetrazoliumSalt |  | Toxic
Chitosan | O | Sphere | None | Commercial | Positive | 40 |  |  | 50 |  | K562 |  | H | Human | BoneMarrow | Lymphoblast | Adult | L | 36 | 30 | MTT | TetrazoliumSalt |  | Toxic
Chitosan | O | Sphere | None | Commercial | Positive | 40 |  |  | 50 |  | K562 |  | H | Human | BoneMarrow | Lymphoblast | Adult | L | 48 | 10 | MTT | TetrazoliumSalt |  | Toxic
Chitosan | O | Sphere | None | Commercial | Positive | 40 |  |  | 50 |  | K562 |  | H | Human | BoneMarrow | Lymphoblast | Adult | L | 48 | 15 | MTT | TetrazoliumSalt |  | Toxic
Chitosan | O | Sphere | None | Commercial | Positive | 40 |  |  | 50 |  | K562 |  | H | Human | BoneMarrow | Lymphoblast | Adult | L | 48 | 20 | MTT | TetrazoliumSalt |  | Toxic
Chitosan | O | Sphere | None | Commercial | Positive | 40 |  |  | 50 |  | K562 |  | H | Human | BoneMarrow | Lymphoblast | Adult | L | 48 | 25 | MTT | TetrazoliumSalt |  | Toxic
Chitosan | O | Sphere | None | Commercial | Positive | 40 |  |  | 50 |  | K562 |  | H | Human | BoneMarrow | Lymphoblast | Adult | L | 48 | 30 | MTT | TetrazoliumSalt |  | Toxic
MWCNT | C | Nanotube | None | Chemical Vapor Deposition |  | 11 |  |  |  |  | UM-UC-3 | 2000 | H | Human | UrinaryBladder | Epithelial | Adult | L | 48 | 50 | CytoTox-Glo | Dead-Cell-Protease | 89 | Nontoxic
MWCNT | C | Nanotube | None | Chemical Vapor Deposition |  | 11 |  |  |  |  | UM-UC-3 | 2000 | H | Human | UrinaryBladder | Epithelial | Adult | L | 48 | 50 | CytoTox-Glo | Dead-Cell-Protease | 62.4 | Nontoxic
MWCNT | C | Nanotube | None | Chemical Vapor Deposition |  | 18 |  |  |  |  | UM-UC-3 | 2000 | H | Human | UrinaryBladder | Epithelial | Adult | L | 48 | 50 | CytoTox-Glo | Dead-Cell-Protease | 84.6 | Nontoxic
MWCNT | C | Nanotube | None | Chemical Vapor Deposition |  | 18 |  |  |  |  | UM-UC-3 | 2000 | H | Human | UrinaryBladder | Epithelial | Adult | L | 48 | 50 | CytoTox-Glo | Dead-Cell-Protease | 41.8 | Nontoxic
MWCNT | C | Nanotube | None | Chemical Vapor Deposition |  | 11 |  |  |  |  | EJ28 | 300 | H | Human | UrinaryBladder | Epithelial | Adult | L | 48 | 100 | WST-1 | TetrazoliumSalt | 89 | Toxic
MWCNT | C | Nanotube | None | Chemical Vapor Deposition |  | 11 |  |  |  |  | EJ28 | 300 | H | Human | UrinaryBladder | Epithelial | Adult | L | 72 | 100 | WST-1 | TetrazoliumSalt | 89 | Nontoxic
MWCNT | C | Nanotube | None | Chemical Vapor Deposition |  | 11 |  |  |  |  | EJ28 | 300 | H | Human | UrinaryBladder | Epithelial | Adult | L | 96 | 100 | WST-1 | TetrazoliumSalt | 89 | Nontoxic
MWCNT | C | Nanotube | None | Chemical Vapor Deposition |  | 11 |  |  |  |  | EJ28 | 300 | H | Human | UrinaryBladder | Epithelial | Adult | L | 48 | 100 | WST-1 | TetrazoliumSalt | 62.4 | Toxic
MWCNT | C | Nanotube | None | Chemical Vapor Deposition |  | 11 |  |  |  |  | EJ28 | 300 | H | Human | UrinaryBladder | Epithelial | Adult | L | 72 | 100 | WST-1 | TetrazoliumSalt | 62.4 | Toxic
MWCNT | C | Nanotube | None | Chemical Vapor Deposition |  | 11 |  |  |  |  | EJ28 | 300 | H | Human | UrinaryBladder | Epithelial | Adult | L | 96 | 100 | WST-1 | TetrazoliumSalt | 62.4 | Toxic
MWCNT | C | Nanotube | None | Chemical Vapor Deposition |  | 18 |  |  |  |  | EJ28 | 300 | H | Human | UrinaryBladder | Epithelial | Adult | L | 48 | 100 | WST-1 | TetrazoliumSalt | 84.6 | Nontoxic
MWCNT | C | Nanotube | None | Chemical Vapor Deposition |  | 18 |  |  |  |  | EJ28 | 300 | H | Human | UrinaryBladder | Epithelial | Adult | L | 72 | 100 | WST-1 | TetrazoliumSalt | 84.6 | Nontoxic
MWCNT | C | Nanotube | None | Chemical Vapor Deposition |  | 18 |  |  |  |  | EJ28 | 300 | H | Human | UrinaryBladder | Epithelial | Adult | L | 96 | 100 | WST-1 | TetrazoliumSalt | 84.6 | Nontoxic
MWCNT | C | Nanotube | None | Chemical Vapor Deposition |  | 18 |  |  |  |  | EJ28 | 300 | H | Human | UrinaryBladder | Epithelial | Adult | L | 48 | 100 | WST-1 | TetrazoliumSalt | 41.8 | Toxic
MWCNT | C | Nanotube | None | Chemical Vapor Deposition |  | 18 |  |  |  |  | EJ28 | 300 | H | Human | UrinaryBladder | Epithelial | Adult | L | 72 | 100 | WST-1 | TetrazoliumSalt | 41.8 | Nontoxic
MWCNT | C | Nanotube | None | Chemical Vapor Deposition |  | 18 |  |  |  |  | EJ28 | 300 | H | Human | UrinaryBladder | Epithelial | Adult | L | 96 | 100 | WST-1 | TetrazoliumSalt | 41.8 | Nontoxic
TiO2 | I | Irregular | None | Commercial |  | 20 |  |  |  |  | CHO-K1 | 25000 | A | Hamster | Ovary | Epithelial | Adult | L | 24 | 5 | NRU | NeutralRed |  | Nontoxic
TiO2 | I | Irregular | None | Commercial |  | 20 |  |  |  |  | CHO-K1 | 25000 | A | Hamster | Ovary | Epithelial | Adult | L | 24 | 10 | NRU | NeutralRed |  | Nontoxic
TiO2 | I | Irregular | None | Commercial |  | 20 |  |  |  |  | CHO-K1 | 25000 | A | Hamster | Ovary | Epithelial | Adult | L | 24 | 25 | NRU | NeutralRed |  | Nontoxic
TiO2 | I | Irregular | None | Commercial |  | 20 |  |  |  |  | CHO-K1 | 25000 | A | Hamster | Ovary | Epithelial | Adult | L | 24 | 50 | NRU | NeutralRed |  | Nontoxic
TiO2 | I | Irregular | None | Commercial |  | 20 |  |  |  |  | CHO-K1 | 25000 | A | Hamster | Ovary | Epithelial | Adult | L | 24 | 100 | NRU | NeutralRed |  | Nontoxic
TiO2 | I | Irregular | None | Commercial |  | 20 |  |  |  |  | CHO-K1 | 25000 | A | Hamster | Ovary | Epithelial | Adult | L | 24 | 5 | MTT | TetrazoliumSalt |  | Nontoxic
TiO2 | I | Irregular | None | Commercial |  | 20 |  |  |  |  | CHO-K1 | 25000 | A | Hamster | Ovary | Epithelial | Adult | L | 24 | 25 | MTT | TetrazoliumSalt |  | Nontoxic
TiO2 | I | Irregular | None | Commercial |  | 20 |  |  |  |  | CHO-K1 | 25000 | A | Hamster | Ovary | Epithelial | Adult | L | 24 | 50 | MTT | TetrazoliumSalt |  | Nontoxic
TiO2 | I | Irregular | None | Commercial |  | 20 |  |  |  |  | CHO-K1 | 25000 | A | Hamster | Ovary | Epithelial | Adult | L | 24 | 100 | MTT | TetrazoliumSalt |  | Nontoxic
Al2O3 | I | Sphere | None | Commercial |  | 28 |  |  |  |  | CHO-K1 | 25000 | A | Hamster | Ovary | Epithelial | Adult | L | 24 | 5 | NRU | NeutralRed |  | Nontoxic
Al2O3 | I | Sphere | None | Commercial |  | 28 |  |  |  |  | CHO-K1 | 25000 | A | Hamster | Ovary | Epithelial | Adult | L | 24 | 10 | NRU | NeutralRed |  | Nontoxic
Al2O3 | I | Sphere | None | Commercial |  | 28 |  |  |  |  | CHO-K1 | 25000 | A | Hamster | Ovary | Epithelial | Adult | L | 24 | 25 | NRU | NeutralRed |  | Nontoxic
Al2O3 | I | Sphere | None | Commercial |  | 28 |  |  |  |  | CHO-K1 | 25000 | A | Hamster | Ovary | Epithelial | Adult | L | 24 | 50 | NRU | NeutralRed |  | Nontoxic
Al2O3 | I | Sphere | None | Commercial |  | 28 |  |  |  |  | CHO-K1 | 25000 | A | Hamster | Ovary | Epithelial | Adult | L | 24 | 100 | NRU | NeutralRed |  | Nontoxic
Al2O3 | I | Sphere | None | Commercial |  | 28 |  |  |  |  | CHO-K1 | 25000 | A | Hamster | Ovary | Epithelial | Adult | L | 24 | 5 | MTT | TetrazoliumSalt |  | Nontoxic
Al2O3 | I | Sphere | None | Commercial |  | 28 |  |  |  |  | CHO-K1 | 25000 | A | Hamster | Ovary | Epithelial | Adult | L | 24 | 25 | MTT | TetrazoliumSalt |  | Nontoxic
Al2O3 | I | Sphere | None | Commercial |  | 28 |  |  |  |  | CHO-K1 | 25000 | A | Hamster | Ovary | Epithelial | Adult | L | 24 | 50 | MTT | TetrazoliumSalt |  | Nontoxic
Al2O3 | I | Sphere | None | Commercial |  | 28 |  |  |  |  | CHO-K1 | 25000 | A | Hamster | Ovary | Epithelial | Adult | L | 24 | 100 | MTT | TetrazoliumSalt |  | Nontoxic
Al2O3 | I | Sphere | None | Thermal Decomposition | Positive |  | 78 | 92 | 11.4 | -10.6 | L929 |  | A | Mouse | SubcutaneousConnectiveTissue | Fibroblast | Adult | L | 24 | 10 | EZ4U | TetrazoliumSalt |  | Nontoxic
Al2O3 | I | Sphere | None | Thermal Decomposition | Positive |  | 78 | 92 | 11.4 | -10.6 | L929 |  | A | Mouse | SubcutaneousConnectiveTissue | Fibroblast | Adult | L | 24 | 50 | EZ4U | TetrazoliumSalt |  | Nontoxic
Al2O3 | I | Sphere | None | Thermal Decomposition | Positive |  | 78 | 92 | 11.4 | -10.6 | L929 |  | A | Mouse | SubcutaneousConnectiveTissue | Fibroblast | Adult | L | 24 | 100 | EZ4U | TetrazoliumSalt |  | Nontoxic
Al2O3 | I | Sphere | None | Thermal Decomposition | Positive |  | 78 | 92 | 11.4 | -10.6 | L929 |  | A | Mouse | SubcutaneousConnectiveTissue | Fibroblast | Adult | L | 24 | 200 | EZ4U | TetrazoliumSalt |  | Nontoxic
Al2O3 | I | Sphere | None | Thermal Decomposition | Positive |  | 78 | 92 | 11.4 | -10.6 | L929 |  | A | Mouse | SubcutaneousConnectiveTissue | Fibroblast | Adult | L | 24 | 400 | EZ4U | TetrazoliumSalt |  | Nontoxic
Al2O3 | I | Sphere | None | Thermal Decomposition | Positive |  | 78 | 92 | 11.4 | -10.6 | BJ |  | H | Human | Skin | Fibroblast | Adult | L | 24 | 10 | EZ4U | TetrazoliumSalt |  | Nontoxic
Al2O3 | I | Sphere | None | Thermal Decomposition | Positive |  | 78 | 92 | 11.4 | -10.6 | BJ |  | H | Human | Skin | Fibroblast | Adult | L | 24 | 50 | EZ4U | TetrazoliumSalt |  | Nontoxic
Al2O3 | I | Sphere | None | Thermal Decomposition | Positive |  | 78 | 92 | 11.4 | -10.6 | BJ |  | H | Human | Skin | Fibroblast | Adult | L | 24 | 100 | EZ4U | TetrazoliumSalt |  | Nontoxic
Al2O3 | I | Sphere | None | Thermal Decomposition | Positive |  | 78 | 92 | 11.4 | -10.6 | BJ |  | H | Human | Skin | Fibroblast | Adult | L | 24 | 200 | EZ4U | TetrazoliumSalt |  | Nontoxic
Al2O3 | I | Sphere | None | Thermal Decomposition | Positive |  | 78 | 92 | 11.4 | -10.6 | BJ |  | H | Human | Skin | Fibroblast | Adult | L | 24 | 400 | EZ4U | TetrazoliumSalt |  | Nontoxic
Al2O3 | I | Sphere | None | Commercial |  | 13 |  | 186.8 |  |  | HFL1 | 10000 | H | Human | Lung | Fibroblast | Fetus | L | 48 | 250 | MTT | TetrazoliumSalt |  | Nontoxic
Al2O3 | I | Sphere | None | Commercial |  | 13 |  | 186.8 |  |  | HFL1 | 10000 | H | Human | Lung | Fibroblast | Fetus | L | 48 | 500 | MTT | TetrazoliumSalt |  | Nontoxic
Al2O3 | I | Sphere | None | Commercial |  | 13 |  | 186.8 |  |  | HFL1 | 10000 | H | Human | Lung | Fibroblast | Fetus | L | 48 | 750 | MTT | TetrazoliumSalt |  | Nontoxic
Al2O3 | I | Sphere | None | Commercial |  | 13 |  | 186.8 |  |  | HFL1 | 10000 | H | Human | Lung | Fibroblast | Fetus | L | 48 | 1000 | MTT | TetrazoliumSalt |  | Nontoxic
Al2O3 | I | Sphere | None | Commercial |  | 13 |  | 186.8 |  |  | HFL1 | 10000 | H | Human | Lung | Fibroblast | Fetus | L | 48 | 1500 | MTT | TetrazoliumSalt |  | Nontoxic
SiO2 | I | Sphere | None | Commercial |  | 20 |  | 113.4 |  |  | HFL1 | 10000 | H | Human | Lung | Fibroblast | Fetus | L | 48 | 250 | MTT | TetrazoliumSalt |  | Nontoxic
SiO2 | I | Sphere | None | Commercial |  | 20 |  | 113.4 |  |  | HFL1 | 10000 | H | Human | Lung | Fibroblast | Fetus | L | 48 | 500 | MTT | TetrazoliumSalt |  | Nontoxic
SiO2 | I | Sphere | None | Commercial |  | 20 |  | 113.4 |  |  | HFL1 | 10000 | H | Human | Lung | Fibroblast | Fetus | L | 48 | 750 | MTT | TetrazoliumSalt |  | Nontoxic
SiO2 | I | Sphere | None | Commercial |  | 20 |  | 113.4 |  |  | HFL1 | 10000 | H | Human | Lung | Fibroblast | Fetus | L | 48 | 1000 | MTT | TetrazoliumSalt |  | Nontoxic
SiO2 | I | Sphere | None | Commercial |  | 20 |  | 113.4 |  |  | HFL1 | 10000 | H | Human | Lung | Fibroblast | Fetus | L | 48 | 1500 | MTT | TetrazoliumSalt |  | Toxic
TiO2 | I | Sphere | None | Commercial |  | 21 |  | 163.4 |  |  | HFL1 | 10000 | H | Human | Lung | Fibroblast | Fetus | L | 48 | 250 | MTT | TetrazoliumSalt |  | Nontoxic
TiO2 | I | Sphere | None | Commercial |  | 21 |  | 163.4 |  |  | HFL1 | 10000 | H | Human | Lung | Fibroblast | Fetus | L | 48 | 500 | MTT | TetrazoliumSalt |  | Nontoxic
TiO2 | I | Sphere | None | Commercial |  | 21 |  | 163.4 |  |  | HFL1 | 10000 | H | Human | Lung | Fibroblast | Fetus | L | 48 | 750 | MTT | TetrazoliumSalt |  | Nontoxic
TiO2 | I | Sphere | None | Commercial |  | 21 |  | 163.4 |  |  | HFL1 | 10000 | H | Human | Lung | Fibroblast | Fetus | L | 48 | 1000 | MTT | TetrazoliumSalt |  | Toxic
TiO2 | I | Sphere | None | Commercial |  | 21 |  | 163.4 |  |  | HFL1 | 10000 | H | Human | Lung | Fibroblast | Fetus | L | 48 | 1500 | MTT | TetrazoliumSalt |  | Toxic
ZnO | I | Sphere | None | Commercial |  | 20 |  | 327.9 |  |  | HFL1 | 10000 | H | Human | Lung | Fibroblast | Fetus | L | 48 | 250 | MTT | TetrazoliumSalt |  | Nontoxic
ZnO | I | Sphere | None | Commercial |  | 20 |  | 327.9 |  |  | HFL1 | 10000 | H | Human | Lung | Fibroblast | Fetus | L | 48 | 500 | MTT | TetrazoliumSalt |  | Toxic
ZnO | I | Sphere | None | Commercial |  | 20 |  | 327.9 |  |  | HFL1 | 10000 | H | Human | Lung | Fibroblast | Fetus | L | 48 | 750 | MTT | TetrazoliumSalt |  | Toxic
ZnO | I | Sphere | None | Commercial |  | 20 |  | 327.9 |  |  | HFL1 | 10000 | H | Human | Lung | Fibroblast | Fetus | L | 48 | 1000 | MTT | TetrazoliumSalt |  | Toxic
ZnO | I | Sphere | None | Commercial |  | 20 |  | 327.9 |  |  | HFL1 | 10000 | H | Human | Lung | Fibroblast | Fetus | L | 48 | 1500 | MTT | TetrazoliumSalt |  | Toxic
IronOxide | I | Sphere | Tween80 | Precipitation |  |  | 30 |  |  |  | J774A.1 |  | A | Mouse | Ascites | Macrophage | Adult | L | 3 | 25 | MTT | TetrazoliumSalt |  | Nontoxic
IronOxide | I | Sphere | Tween80 | Precipitation |  |  | 30 |  |  |  | J774A.1 |  | A | Mouse | Ascites | Macrophage | Adult | L | 3 | 100 | MTT | TetrazoliumSalt |  | Nontoxic
IronOxide | I | Sphere | Tween80 | Precipitation |  |  | 30 |  |  |  | J774A.1 |  | A | Mouse | Ascites | Macrophage | Adult | L | 3 | 200 | MTT | TetrazoliumSalt |  | Nontoxic
IronOxide | I | Sphere | Tween80 | Precipitation |  |  | 30 |  |  |  | J774A.1 |  | A | Mouse | Ascites | Macrophage | Adult | L | 3 | 300 | MTT | TetrazoliumSalt |  | Nontoxic
IronOxide | I | Sphere | Tween80 | Precipitation |  |  | 30 |  |  |  | J774A.1 |  | A | Mouse | Ascites | Macrophage | Adult | L | 3 | 400 | MTT | TetrazoliumSalt |  | Nontoxic
IronOxide | I | Sphere | Tween80 | Precipitation |  |  | 30 |  |  |  | J774A.1 |  | A | Mouse | Ascites | Macrophage | Adult | L | 3 | 500 | MTT | TetrazoliumSalt |  | Nontoxic
IronOxide | I | Sphere | Tween80 | Precipitation |  |  | 30 |  |  |  | J774A.1 |  | A | Mouse | Ascites | Macrophage | Adult | L | 6 | 25 | MTT | TetrazoliumSalt |  | Nontoxic
IronOxide | I | Sphere | Tween80 | Precipitation |  |  | 30 |  |  |  | J774A.1 |  | A | Mouse | Ascites | Macrophage | Adult | L | 6 | 100 | MTT | TetrazoliumSalt |  | Nontoxic
IronOxide | I | Sphere | Tween80 | Precipitation |  |  | 30 |  |  |  | J774A.1 |  | A | Mouse | Ascites | Macrophage | Adult | L | 6 | 200 | MTT | TetrazoliumSalt |  | Nontoxic
IronOxide | I | Sphere | Tween80 | Precipitation |  |  | 30 |  |  |  | J774A.1 |  | A | Mouse | Ascites | Macrophage | Adult | L | 6 | 300 | MTT | TetrazoliumSalt |  | Nontoxic
IronOxide | I | Sphere | Tween80 | Precipitation |  |  | 30 |  |  |  | J774A.1 |  | A | Mouse | Ascites | Macrophage | Adult | L | 6 | 400 | MTT | TetrazoliumSalt |  | Nontoxic
IronOxide | I | Sphere | Tween80 | Precipitation |  |  | 30 |  |  |  | J774A.1 |  | A | Mouse | Ascites | Macrophage | Adult | L | 6 | 500 | MTT | TetrazoliumSalt |  | Nontoxic
EudragitRL | O | Sphere | None | Emulsion-Solvent Evaporation | Positive | 142 | 185 |  | 56 |  | NR8383 | 5000 | A | Rat | Lung | Macrophage | Adult | L | 24 | 6.25 | MTT | TetrazoliumSalt |  | Nontoxic | 0.19
EudragitRL | O | Sphere | None | Emulsion-Solvent Evaporation | Positive | 142 | 185 |  | 56 |  | NR8383 | 5000 | A | Rat | Lung | Macrophage | Adult | L | 24 | 12.5 | MTT | TetrazoliumSalt |  | Nontoxic | 0.19
EudragitRL | O | Sphere | None | Emulsion-Solvent Evaporation | Positive | 142 | 185 |  | 56 |  | NR8383 | 5000 | A | Rat | Lung | Macrophage | Adult | L | 24 | 25 | MTT | TetrazoliumSalt |  | Nontoxic | 0.19
EudragitRL | O | Sphere | None | Emulsion-Solvent Evaporation | Positive | 142 | 185 |  | 56 |  | NR8383 | 5000 | A | Rat | Lung | Macrophage | Adult | L | 24 | 50 | MTT | TetrazoliumSalt |  | Nontoxic | 0.19
EudragitRL | O | Sphere | None | Emulsion-Solvent Evaporation | Positive | 142 | 185 |  | 56 |  | NR8383 | 5000 | A | Rat | Lung | Macrophage | Adult | L | 24 | 100 | MTT | TetrazoliumSalt |  | Nontoxic | 0.19
EudragitRL | O | Sphere | None | Emulsion-Solvent Evaporation | Positive | 142 | 185 |  | 56 |  | NR8383 | 5000 | A | Rat | Lung | Macrophage | Adult | L | 24 | 200 | MTT | TetrazoliumSalt |  | Nontoxic | 0.19
EudragitRL | O | Sphere | None | Emulsion-Solvent Evaporation | Positive | 142 | 185 |  | 56 |  | THP-1 | 5000 | H | Human | Blood | Monocyte | Adult | L | 24 | 6.25 | MTT | TetrazoliumSalt |  | Nontoxic | 0.19
EudragitRL | O | Sphere | None | Emulsion-Solvent Evaporation | Positive | 142 | 185 |  | 56 |  | THP-1 | 5000 | H | Human | Blood | Monocyte | Adult | L | 24 | 12.5 | MTT | TetrazoliumSalt |  | Nontoxic | 0.19
EudragitRL | O | Sphere | None | Emulsion-Solvent Evaporation | Positive | 142 | 185 |  | 56 |  | THP-1 | 5000 | H | Human | Blood | Monocyte | Adult | L | 24 | 25 | MTT | TetrazoliumSalt |  | Nontoxic | 0.19
EudragitRL | O | Sphere | None | Emulsion-Solvent Evaporation | Positive | 142 | 185 |  | 56 |  | THP-1 | 5000 | H | Human | Blood | Monocyte | Adult | L | 24 | 50 | MTT | TetrazoliumSalt |  | Nontoxic | 0.19
EudragitRL | O | Sphere | None | Emulsion-Solvent Evaporation | Positive | 142 | 185 |  | 56 |  | THP-1 | 5000 | H | Human | Blood | Monocyte | Adult | L | 24 | 100 | MTT | TetrazoliumSalt |  | Nontoxic | 0.19
EudragitRL | O | Sphere | None | Emulsion-Solvent Evaporation | Positive | 142 | 185 |  | 56 |  | THP-1 | 5000 | H | Human | Blood | Monocyte | Adult | L | 24 | 200 | MTT | TetrazoliumSalt |  | Nontoxic | 0.19
EudragitRL | O | Sphere | None | Emulsion-Solvent Evaporation | Positive | 142 | 185 |  | 56 |  | NR8383 | 5000 | A | Rat | Lung | Macrophage | Adult | L | 24 | 6.25 | WST-1 | TetrazoliumSalt |  | Nontoxic | 0.19
EudragitRL | O | Sphere | None | Emulsion-Solvent Evaporation | Positive | 142 | 185 |  | 56 |  | NR8383 | 5000 | A | Rat | Lung | Macrophage | Adult | L | 24 | 12.5 | WST-1 | TetrazoliumSalt |  | Nontoxic | 0.19
EudragitRL | O | Sphere | None | Emulsion-Solvent Evaporation | Positive | 142 | 185 |  | 56 |  | NR8383 | 5000 | A | Rat | Lung | Macrophage | Adult | L | 24 | 25 | WST-1 | TetrazoliumSalt |  | Nontoxic | 0.19
EudragitRL | O | Sphere | None | Emulsion-Solvent Evaporation | Positive | 142 | 185 |  | 56 |  | NR8383 | 5000 | A | Rat | Lung | Macrophage | Adult | L | 24 | 50 | WST-1 | TetrazoliumSalt |  | Nontoxic | 0.19
EudragitRL | O | Sphere | None | Emulsion-Solvent Evaporation | Positive | 142 | 185 |  | 56 |  | NR8383 | 5000 | A | Rat | Lung | Macrophage | Adult | L | 24 | 100 | WST-1 | TetrazoliumSalt |  | Nontoxic | 0.19
EudragitRL | O | Sphere | None | Emulsion-Solvent Evaporation | Positive | 142 | 185 |  | 56 |  | NR8383 | 5000 | A | Rat | Lung | Macrophage | Adult | L | 24 | 200 | WST-1 | TetrazoliumSalt |  | Nontoxic | 0.19
EudragitRL | O | Sphere | None | Emulsion-Solvent Evaporation | Positive | 142 | 185 |  | 56 |  | THP-1 | 5000 | H | Human | Blood | Monocyte | Adult | L | 24 | 6.25 | WST-1 | TetrazoliumSalt |  | Nontoxic | 0.19
EudragitRL | O | Sphere | None | Emulsion-Solvent Evaporation | Positive | 142 | 185 |  | 56 |  | THP-1 | 5000 | H | Human | Blood | Monocyte | Adult | L | 24 | 12.5 | WST-1 | TetrazoliumSalt |  | Nontoxic | 0.19
EudragitRL | O | Sphere | None | Emulsion-Solvent Evaporation | Positive | 142 | 185 |  | 56 |  | THP-1 | 5000 | H | Human | Blood | Monocyte | Adult | L | 24 | 25 | WST-1 | TetrazoliumSalt |  | Nontoxic | 0.19
EudragitRL | O | Sphere | None | Emulsion-Solvent Evaporation | Positive | 142 | 185 |  | 56 |  | THP-1 | 5000 | H | Human | Blood | Monocyte | Adult | L | 24 | 50 | WST-1 | TetrazoliumSalt |  | Nontoxic | 0.19
EudragitRL | O | Sphere | None | Emulsion-Solvent Evaporation | Positive | 142 | 185 |  | 56 |  | THP-1 | 5000 | H | Human | Blood | Monocyte | Adult | L | 24 | 100 | WST-1 | TetrazoliumSalt |  | Nontoxic | 0.19
EudragitRL | O | Sphere | None | Emulsion-Solvent Evaporation | Positive | 142 | 185 |  | 56 |  | THP-1 | 5000 | H | Human | Blood | Monocyte | Adult | L | 24 | 200 | WST-1 | TetrazoliumSalt |  | Nontoxic | 0.19
EudragitRL | O | Sphere | None | Emulsion-Solvent Evaporation | Positive | 142 | 185 |  | 56 |  | NR8383 | 5000 | A | Rat | Lung | Macrophage | Adult | L | 24 | 6.25 | Live/Dead | TrypanBlue |  | Nontoxic | 0.19
EudragitRL | O | Sphere | None | Emulsion-Solvent Evaporation | Positive | 142 | 185 |  | 56 |  | NR8383 | 5000 | A | Rat | Lung | Macrophage | Adult | L | 24 | 12.5 | Live/Dead | TrypanBlue |  | Nontoxic | 0.19
EudragitRL | O | Sphere | None | Emulsion-Solvent Evaporation | Positive | 142 | 185 |  | 56 |  | NR8383 | 5000 | A | Rat | Lung | Macrophage | Adult | L | 24 | 25 | Live/Dead | TrypanBlue |  | Nontoxic | 0.19
EudragitRL | O | Sphere | None | Emulsion-Solvent Evaporation | Positive | 142 | 185 |  | 56 |  | NR8383 | 5000 | A | Rat | Lung | Macrophage | Adult | L | 24 | 50 | Live/Dead | TrypanBlue |  | Nontoxic | 0.19
EudragitRL | O | Sphere | None | Emulsion-Solvent Evaporation | Positive | 142 | 185 |  | 56 |  | NR8383 | 5000 | A | Rat | Lung | Macrophage | Adult | L | 24 | 100 | Live/Dead | TrypanBlue |  | Nontoxic | 0.19
EudragitRL | O | Sphere | None | Emulsion-Solvent Evaporation | Positive | 142 | 185 |  | 56 |  | NR8383 | 5000 | A | Rat | Lung | Macrophage | Adult | L | 24 | 200 | Live/Dead | TrypanBlue |  | Nontoxic | 0.19
EudragitRL | O | Sphere | None | Emulsion-Solvent Evaporation | Positive | 142 | 185 |  | 56 |  | THP-1 | 5000 | H | Human | Blood | Monocyte | Adult | L | 24 | 6.25 | Live/Dead | TrypanBlue |  | Nontoxic | 0.19
EudragitRL | O | Sphere | None | Emulsion-Solvent Evaporation | Positive | 142 | 185 |  | 56 |  | THP-1 | 5000 | H | Human | Blood | Monocyte | Adult | L | 24 | 12.5 | Live/Dead | TrypanBlue |  | Nontoxic | 0.19
EudragitRL | O | Sphere | None | Emulsion-Solvent Evaporation | Positive | 142 | 185 |  | 56 |  | THP-1 | 5000 | H | Human | Blood | Monocyte | Adult | L | 24 | 25 | Live/Dead | TrypanBlue |  | Nontoxic | 0.19
EudragitRL | O | Sphere | None | Emulsion-Solvent Evaporation | Positive | 142 | 185 |  | 56 |  | THP-1 | 5000 | H | Human | Blood | Monocyte | Adult | L | 24 | 50 | Live/Dead | TrypanBlue |  | Nontoxic | 0.19
EudragitRL | O | Sphere | None | Emulsion-Solvent Evaporation | Positive | 142 | 185 |  | 56 |  | THP-1 | 5000 | H | Human | Blood | Monocyte | Adult | L | 24 | 100 | Live/Dead | TrypanBlue |  | Nontoxic | 0.19
EudragitRL | O | Sphere | None | Emulsion-Solvent Evaporation | Positive | 142 | 185 |  | 56 |  | THP-1 | 5000 | H | Human | Blood | Monocyte | Adult | L | 24 | 200 | Live/Dead | TrypanBlue |  | Nontoxic | 0.19
ZnO | I | Sphere | None | Commercial | Positive | 94.5 |  | 253.6 | 17.5 |  | L-132 | 1000000 | H | Human | Lung | Epithelial | Embryonic | L | 24 | 5 | MTT | TetrazoliumSalt |  | Nontoxic | 0.311
ZnO | I | Sphere | None | Commercial | Positive | 94.5 |  | 253.6 | 17.5 |  | L-132 | 1000000 | H | Human | Lung | Epithelial | Embryonic | L | 24 | 25 | MTT | TetrazoliumSalt |  | Nontoxic | 0.311
ZnO | I | Sphere | None | Commercial | Positive | 94.5 |  | 253.6 | 17.5 |  | L-132 | 1000000 | H | Human | Lung | Epithelial | Embryonic | L | 24 | 50 | MTT | TetrazoliumSalt |  | Toxic | 0.311
ZnO | I | Sphere | None | Commercial | Positive | 94.5 |  | 253.6 | 17.5 |  | L-132 | 1000000 | H | Human | Lung | Epithelial | Embryonic | L | 24 | 100 | MTT | TetrazoliumSalt |  | Toxic | 0.311
ZnO | I | Sphere | None | Commercial | Positive | 94.5 |  | 253.6 | 17.5 |  | THP-1 | 1000000 | H | Human | Blood | Monocyte | Adult | L | 24 | 10 | MTT | TetrazoliumSalt |  | Nontoxic | 0.311
ZnO | I | Sphere | None | Commercial | Positive | 94.5 |  | 253.6 | 17.5 |  | THP-1 | 1000000 | H | Human | Blood | Monocyte | Adult | L | 24 | 20 | MTT | TetrazoliumSalt |  | Toxic | 0.311
ZnO | I | Sphere | None | Commercial | Positive | 94.5 |  | 253.6 | 17.5 |  | THP-1 | 1000000 | H | Human | Blood | Monocyte | Adult | L | 24 | 40 | MTT | TetrazoliumSalt |  | Toxic | 0.311
ZnO | I | Sphere | None | Commercial | Positive | 94.5 |  | 253.6 | 17.5 |  | THP-1 | 1000000 | H | Human | Blood | Monocyte | Adult | L | 24 | 80 | MTT | TetrazoliumSalt |  | Toxic | 0.311
ZnO | I | Sphere | None | Commercial | Positive | 94.5 |  | 253.6 | 17.5 |  | THP-1 | 1000000 | H | Human | Blood | Monocyte | Adult | L | 24 | 100 | MTT | TetrazoliumSalt |  | Toxic | 0.311
SiO2 | I | Sphere | None | Commercial | Negative | 19.1 |  | 98.5 | -36.74 |  | L-132 | 1000000 | H | Human | Lung | Epithelial | Embryonic | L | 24 | 100 | MTT | TetrazoliumSalt |  | Nontoxic | 0.241
SiO2 | I | Sphere | None | Commercial | Negative | 19.1 |  | 98.5 | -36.74 |  | L-132 | 1000000 | H | Human | Lung | Epithelial | Embryonic | L | 24 | 200 | MTT | TetrazoliumSalt |  | Nontoxic | 0.241
SiO2 | I | Sphere | None | Commercial | Negative | 19.1 |  | 98.5 | -36.74 |  | L-132 | 1000000 | H | Human | Lung | Epithelial | Embryonic | L | 24 | 300 | MTT | TetrazoliumSalt |  | Toxic | 0.241
SiO2 | I | Sphere | None | Commercial | Negative | 19.1 |  | 98.5 | -36.74 |  | L-132 | 1000000 | H | Human | Lung | Epithelial | Embryonic | L | 24 | 400 | MTT | TetrazoliumSalt |  | Toxic | 0.241
SiO2 | I | Sphere | None | Commercial | Negative | 19.1 |  | 98.5 | -36.74 |  | L-132 | 1000000 | H | Human | Lung | Epithelial | Embryonic | L | 24 | 500 | MTT | TetrazoliumSalt |  | Toxic | 0.241
SiO2 | I | Sphere | None | Commercial | Negative | 19.1 |  | 98.5 | -36.74 |  | THP-1 | 1000000 | H | Human | Blood | Monocyte | Adult | L | 24 | 10 | MTT | TetrazoliumSalt |  | Nontoxic | 0.241
SiO2 | I | Sphere | None | Commercial | Negative | 19.1 |  | 98.5 | -36.74 |  | THP-1 | 1000000 | H | Human | Blood | Monocyte | Adult | L | 24 | 50 | MTT | TetrazoliumSalt |  | Nontoxic | 0.241
SiO2 | I | Sphere | None | Commercial | Negative | 19.1 |  | 98.5 | -36.74 |  | THP-1 | 1000000 | H | Human | Blood | Monocyte | Adult | L | 24 | 100 | MTT | TetrazoliumSalt |  | Toxic | 0.241
SiO2 | I | Sphere | None | Commercial | Negative | 19.1 |  | 98.5 | -36.74 |  | THP-1 | 1000000 | H | Human | Blood | Monocyte | Adult | L | 24 | 150 | MTT | TetrazoliumSalt |  | Toxic | 0.241
SiO2 | I | Sphere | None | Commercial | Negative | 19.1 |  | 98.5 | -36.74 |  | THP-1 | 1000000 | H | Human | Blood | Monocyte | Adult | L | 24 | 200 | MTT | TetrazoliumSalt |  | Toxic | 0.241
SiO2 | I | Sphere | None | Commercial | Negative | 19.1 |  | 98.5 | -36.74 |  | THP-1 | 1000000 | H | Human | Blood | Monocyte | Adult | L | 24 | 250 | MTT | TetrazoliumSalt |  | Toxic | 0.241
Carbon | C | Sphere | None | Commercial | Negative | 53.7 |  | 235.5 | -39.9 |  | THP-1 |  | H | Human | Blood | Monocyte | Adult | L | 24 | 50 | MTT | TetrazoliumSalt |  | Nontoxic | 0.005
Carbon | C | Sphere | None | Commercial | Negative | 53.7 |  | 235.5 | -39.9 |  | THP-1 |  | H | Human | Blood | Monocyte | Adult | L | 24 | 100 | MTT | TetrazoliumSalt |  | Nontoxic | 0.005
Carbon | C | Sphere | None | Commercial | Negative | 53.7 |  | 235.5 | -39.9 |  | THP-1 |  | H | Human | Blood | Monocyte | Adult | L | 24 | 200 | MTT | TetrazoliumSalt |  | Nontoxic | 0.005
Carbon | C | Sphere | None | Commercial | Negative | 53.7 |  | 235.5 | -39.9 |  | THP-1 |  | H | Human | Blood | Monocyte | Adult | L | 24 | 400 | MTT | TetrazoliumSalt |  | Nontoxic | 0.005
Carbon | C | Sphere | None | Commercial | Negative | 53.7 |  | 235.5 | -39.9 |  | THP-1 |  | H | Human | Blood | Monocyte | Adult | L | 24 | 800 | MTT | TetrazoliumSalt |  | Toxic | 0.005
Au | I | Sphere | None | Commercial | Negative | 61.46 | 70.8 | 102.8 | -32.66 | -23.98 | CCL-110 | 5000 | H | Human | Skin | Fibroblast | Fetus | L | 24 | 0.2 | MTS | TetrazoliumSalt |  | Toxic | 0.202
Au | I | Sphere | None | Commercial | Negative | 61.46 | 70.8 | 102.8 | -32.66 | -23.98 | CCL-110 | 5000 | H | Human | Skin | Fibroblast | Fetus | L | 24 | 0.4 | MTS | TetrazoliumSalt |  | Nontoxic | 0.202
Au | I | Sphere | None | Commercial | Negative | 61.46 | 70.8 | 102.8 | -32.66 | -23.98 | CCL-110 | 5000 | H | Human | Skin | Fibroblast | Fetus | L | 24 | 2 | MTS | TetrazoliumSalt |  | Nontoxic | 0.202
Au | I | Sphere | None | Commercial | Negative | 61.46 | 70.8 | 102.8 | -32.66 | -23.98 | CCL-110 | 5000 | H | Human | Skin | Fibroblast | Fetus | L | 24 | 4 | MTS | TetrazoliumSalt |  | Nontoxic | 0.202
Au | I | Sphere | None | Commercial | Negative | 61.46 | 70.8 | 102.8 | -32.66 | -23.98 | CCL-110 | 5000 | H | Human | Skin | Fibroblast | Fetus | L | 24 | 20 | MTS | TetrazoliumSalt |  | Nontoxic | 0.202
Au | I | Sphere | None | Commercial | Negative | 61.46 | 70.8 | 102.8 | -32.66 | -23.98 | CCL-110 | 5000 | H | Human | Skin | Fibroblast | Fetus | L | 24 | 40 | MTS | TetrazoliumSalt |  | Toxic | 0.202
Au | I | Sphere | None | Commercial | Negative | 61.46 | 70.8 | 102.8 | -32.66 | -23.98 | CCL-110 | 5000 | H | Human | Skin | Fibroblast | Fetus | L | 96 | 0.2 | MTS | TetrazoliumSalt |  | Nontoxic | 0.202
Au | I | Sphere | None | Commercial | Negative | 61.46 | 70.8 | 102.8 | -32.66 | -23.98 | CCL-110 | 5000 | H | Human | Skin | Fibroblast | Fetus | L | 96 | 0.4 | MTS | TetrazoliumSalt |  | Nontoxic | 0.202
Au | I | Sphere | None | Commercial | Negative | 61.46 | 70.8 | 102.8 | -32.66 | -23.98 | CCL-110 | 5000 | H | Human | Skin | Fibroblast | Fetus | L | 96 | 2 | MTS | TetrazoliumSalt |  | Nontoxic | 0.202
Au | I | Sphere | None | Commercial | Negative | 61.46 | 70.8 | 102.8 | -32.66 | -23.98 | CCL-110 | 5000 | H | Human | Skin | Fibroblast | Fetus | L | 96 | 4 | MTS | TetrazoliumSalt |  | Nontoxic | 0.202
Au | I | Sphere | None | Commercial | Negative | 61.46 | 70.8 | 102.8 | -32.66 | -23.98 | CCL-110 | 5000 | H | Human | Skin | Fibroblast | Fetus | L | 96 | 20 | MTS | TetrazoliumSalt |  | Nontoxic | 0.202
Au | I | Sphere | None | Commercial | Negative | 61.46 | 70.8 | 102.8 | -32.66 | -23.98 | CCL-110 | 5000 | H | Human | Skin | Fibroblast | Fetus | L | 96 | 40 | MTS | TetrazoliumSalt |  | Toxic | 0.202
Au | I | Sphere | None | Commercial | Negative | 61.46 | 70.8 | 102.8 | -32.66 | -23.98 | RFPEC | 5000 | A | Rat | FatPad | Endothelial | Adult | L | 24 | 0.2 | MTS | TetrazoliumSalt |  | Nontoxic | 0.202
Au | I | Sphere | None | Commercial | Negative | 61.46 | 70.8 | 102.8 | -32.66 | -23.98 | RFPEC | 5000 | A | Rat | FatPad | Endothelial | Adult | L | 24 | 0.4 | MTS | TetrazoliumSalt |  | Nontoxic | 0.202
Au | I | Sphere | None | Commercial | Negative | 61.46 | 70.8 | 102.8 | -32.66 | -23.98 | RFPEC | 5000 | A | Rat | FatPad | Endothelial | Adult | L | 24 | 2 | MTS | TetrazoliumSalt |  | Nontoxic | 0.202
Au | I | Sphere | None | Commercial | Negative | 61.46 | 70.8 | 102.8 | -32.66 | -23.98 | RFPEC | 5000 | A | Rat | FatPad | Endothelial | Adult | L | 24 | 4 | MTS | TetrazoliumSalt |  | Nontoxic | 0.202
Au | I | Sphere | None | Commercial | Negative | 61.46 | 70.8 | 102.8 | -32.66 | -23.98 | RFPEC | 5000 | A | Rat | FatPad | Endothelial | Adult | L | 24 | 20 | MTS | TetrazoliumSalt |  | Toxic | 0.202
Au | I | Sphere | None | Commercial | Negative | 61.46 | 70.8 | 102.8 | -32.66 | -23.98 | RFPEC | 5000 | A | Rat | FatPad | Endothelial | Adult | L | 24 | 40 | MTS | TetrazoliumSalt |  | Toxic | 0.202
Au | I | Sphere | None | Commercial | Negative | 61.46 | 70.8 | 102.8 | -32.66 | -23.98 | RFPEC | 5000 | A | Rat | FatPad | Endothelial | Adult | L | 96 | 0.2 | MTS | TetrazoliumSalt |  | Nontoxic | 0.202
Au | I | Sphere | None | Commercial | Negative | 61.46 | 70.8 | 102.8 | -32.66 | -23.98 | RFPEC | 5000 | A | Rat | FatPad | Endothelial | Adult | L | 96 | 0.4 | MTS | TetrazoliumSalt |  | Nontoxic | 0.202
Au | I | Sphere | None | Commercial | Negative | 61.46 | 70.8 | 102.8 | -32.66 | -23.98 | RFPEC | 5000 | A | Rat | FatPad | Endothelial | Adult | L | 96 | 2 | MTS | TetrazoliumSalt |  | Nontoxic | 0.202
Au | I | Sphere | None | Commercial | Negative | 61.46 | 70.8 | 102.8 | -32.66 | -23.98 | RFPEC | 5000 | A | Rat | FatPad | Endothelial | Adult | L | 96 | 4 | MTS | TetrazoliumSalt |  | Nontoxic | 0.202
Au | I | Sphere | None | Commercial | Negative | 61.46 | 70.8 | 102.8 | -32.66 | -23.98 | RFPEC | 5000 | A | Rat | FatPad | Endothelial | Adult | L | 96 | 20 | MTS | TetrazoliumSalt |  | Toxic | 0.202
Au | I | Sphere | None | Commercial | Negative | 61.46 | 70.8 | 102.8 | -32.66 | -23.98 | RFPEC | 5000 | A | Rat | FatPad | Endothelial | Adult | L | 96 | 40 | MTS | TetrazoliumSalt |  | Toxic | 0.202
Au | I | Star | None | Chemical Reduction | Negative | 33.69 | 41.5 | 206.7 | -24.52 | -23.76 | CCL-110 | 5000 | H | Human | Skin | Fibroblast | Fetus | L | 24 | 0.2 | MTS | TetrazoliumSalt |  | Nontoxic | 0.277
Au | I | Star | None | Chemical Reduction | Negative | 33.69 | 41.5 | 206.7 | -24.52 | -23.76 | CCL-110 | 5000 | H | Human | Skin | Fibroblast | Fetus | L | 24 | 0.4 | MTS | TetrazoliumSalt |  | Nontoxic | 0.277
Au | I | Star | None | Chemical Reduction | Negative | 33.69 | 41.5 | 206.7 | -24.52 | -23.76 | CCL-110 | 5000 | H | Human | Skin | Fibroblast | Fetus | L | 24 | 2 | MTS | TetrazoliumSalt |  | Nontoxic | 0.277
Au | I | Star | None | Chemical Reduction | Negative | 33.69 | 41.5 | 206.7 | -24.52 | -23.76 | CCL-110 | 5000 | H | Human | Skin | Fibroblast | Fetus | L | 24 | 4 | MTS | TetrazoliumSalt |  | Nontoxic | 0.277
Au | I | Star | None | Chemical Reduction | Negative | 33.69 | 41.5 | 206.7 | -24.52 | -23.76 | CCL-110 | 5000 | H | Human | Skin | Fibroblast | Fetus | L | 24 | 20 | MTS | TetrazoliumSalt |  | Nontoxic | 0.277
Au | I | Star | None | Chemical Reduction | Negative | 33.69 | 41.5 | 206.7 | -24.52 | -23.76 | CCL-110 | 5000 | H | Human | Skin | Fibroblast | Fetus | L | 24 | 40 | MTS | TetrazoliumSalt |  | Nontoxic | 0.277
Au | I | Star | None | Chemical Reduction | Negative | 33.69 | 41.5 | 206.7 | -24.52 | -23.76 | CCL-110 | 5000 | H | Human | Skin | Fibroblast | Fetus | L | 24 | 200 | MTS | TetrazoliumSalt |  | Nontoxic | 0.277
Au | I | Star | None | Chemical Reduction | Negative | 33.69 | 41.5 | 206.7 | -24.52 | -23.76 | CCL-110 | 5000 | H | Human | Skin | Fibroblast | Fetus | L | 24 | 400 | MTS | TetrazoliumSalt |  | Nontoxic | 0.277
Au | I | Star | None | Chemical Reduction | Negative | 33.69 | 41.5 | 206.7 | -24.52 | -23.76 | CCL-110 | 5000 | H | Human | Skin | Fibroblast | Fetus | L | 96 | 0.2 | MTS | TetrazoliumSalt |  | Nontoxic | 0.277
Au | I | Star | None | Chemical Reduction | Negative | 33.69 | 41.5 | 206.7 | -24.52 | -23.76 | CCL-110 | 5000 | H | Human | Skin | Fibroblast | Fetus | L | 96 | 0.4 | MTS | TetrazoliumSalt |  | Nontoxic | 0.277
Au | I | Star | None | Chemical Reduction | Negative | 33.69 | 41.5 | 206.7 | -24.52 | -23.76 | CCL-110 | 5000 | H | Human | Skin | Fibroblast | Fetus | L | 96 | 2 | MTS | TetrazoliumSalt |  | Nontoxic | 0.277
Au | I | Star | None | Chemical Reduction | Negative | 33.69 | 41.5 | 206.7 | -24.52 | -23.76 | CCL-110 | 5000 | H | Human | Skin | Fibroblast | Fetus | L | 96 | 4 | MTS | TetrazoliumSalt |  | Nontoxic | 0.277
Au | I | Star | None | Chemical Reduction | Negative | 33.69 | 41.5 | 206.7 | -24.52 | -23.76 | CCL-110 | 5000 | H | Human | Skin | Fibroblast | Fetus | L | 96 | 20 | MTS | TetrazoliumSalt |  | Nontoxic | 0.277
Au | I | Star | None | Chemical Reduction | Negative | 33.69 | 41.5 | 206.7 | -24.52 | -23.76 | CCL-110 | 5000 | H | Human | Skin | Fibroblast | Fetus | L | 96 | 40 | MTS | TetrazoliumSalt |  | Nontoxic | 0.277
Au | I | Star | None | Chemical Reduction | Negative | 33.69 | 41.5 | 206.7 | -24.52 | -23.76 | CCL-110 | 5000 | H | Human | Skin | Fibroblast | Fetus | L | 96 | 200 | MTS | TetrazoliumSalt |  | Nontoxic | 0.277
Au | I | Star | None | Chemical Reduction | Negative | 33.69 | 41.5 | 206.7 | -24.52 | -23.76 | CCL-110 | 5000 | H | Human | Skin | Fibroblast | Fetus | L | 96 | 400 | MTS | TetrazoliumSalt |  | Nontoxic | 0.277
Au | I | Star | None | Chemical Reduction | Negative | 33.69 | 41.5 | 206.7 | -24.52 | -23.76 | RFPEC | 5000 | A | Rat | FatPad | Endothelial | Adult | L | 24 | 0.2 | MTS | TetrazoliumSalt |  | Nontoxic | 0.277
Au | I | Star | None | Chemical Reduction | Negative | 33.69 | 41.5 | 206.7 | -24.52 | -23.76 | RFPEC | 5000 | A | Rat | FatPad | Endothelial | Adult | L | 24 | 0.4 | MTS | TetrazoliumSalt |  | Nontoxic | 0.277
Au | I | Star | None | Chemical Reduction | Negative | 33.69 | 41.5 | 206.7 | -24.52 | -23.76 | RFPEC | 5000 | A | Rat | FatPad | Endothelial | Adult | L | 24 | 2 | MTS | TetrazoliumSalt |  | Nontoxic | 0.277
Au | I | Star | None | Chemical Reduction | Negative | 33.69 | 41.5 | 206.7 | -24.52 | -23.76 | RFPEC | 5000 | A | Rat | FatPad | Endothelial | Adult | L | 24 | 4 | MTS | TetrazoliumSalt |  | Nontoxic | 0.277
Au | I | Star | None | Chemical Reduction | Negative | 33.69 | 41.5 | 206.7 | -24.52 | -23.76 | RFPEC | 5000 | A | Rat | FatPad | Endothelial | Adult | L | 24 | 20 | MTS | TetrazoliumSalt |  | Nontoxic | 0.277
Au | I | Star | None | Chemical Reduction | Negative | 33.69 | 41.5 | 206.7 | -24.52 | -23.76 | RFPEC | 5000 | A | Rat | FatPad | Endothelial | Adult | L | 96 | 40 | MTS | TetrazoliumSalt |  | Nontoxic | 0.277
Au | I | Star | None | Chemical Reduction | Negative | 33.69 | 41.5 | 206.7 | -24.52 | -23.76 | RFPEC | 5000 | A | Rat | FatPad | Endothelial | Adult | L | 96 | 200 | MTS | TetrazoliumSalt |  | Nontoxic | 0.277
Au | I | Star | None | Chemical Reduction | Negative | 33.69 | 41.5 | 206.7 | -24.52 | -23.76 | RFPEC | 5000 | A | Rat | FatPad | Endothelial | Adult | L | 96 | 400 | MTS | TetrazoliumSalt |  | Nontoxic | 0.277
Au | I | Star | None | Chemical Reduction | Negative | 33.69 | 41.5 | 206.7 | -24.52 | -23.76 | RFPEC | 5000 | A | Rat | FatPad | Endothelial | Adult | L | 96 | 0.2 | MTS | TetrazoliumSalt |  | Nontoxic | 0.277
Au | I | Star | None | Chemical Reduction | Negative | 33.69 | 41.5 | 206.7 | -24.52 | -23.76 | RFPEC | 5000 | A | Rat | FatPad | Endothelial | Adult | L | 96 | 0.4 | MTS | TetrazoliumSalt |  | Nontoxic | 0.277
Au | I | Star | None | Chemical Reduction | Negative | 33.69 | 41.5 | 206.7 | -24.52 | -23.76 | RFPEC | 5000 | A | Rat | FatPad | Endothelial | Adult | L | 96 | 2 | MTS | TetrazoliumSalt |  | Nontoxic | 0.277
Au | I | Star | None | Chemical Reduction | Negative | 33.69 | 41.5 | 206.7 | -24.52 | -23.76 | RFPEC | 5000 | A | Rat | FatPad | Endothelial | Adult | L | 96 | 4 | MTS | TetrazoliumSalt |  | Nontoxic | 0.277
Au | I | Star | None | Chemical Reduction | Negative | 33.69 | 41.5 | 206.7 | -24.52 | -23.76 | RFPEC | 5000 | A | Rat | FatPad | Endothelial | Adult | L | 96 | 20 | MTS | TetrazoliumSalt |  | Nontoxic | 0.277
Au | I | Star | None | Chemical Reduction | Negative | 33.69 | 41.5 | 206.7 | -24.52 | -23.76 | RFPEC | 5000 | A | Rat | FatPad | Endothelial | Adult | L | 96 | 40 | MTS | TetrazoliumSalt |  | Nontoxic | 0.277
Au | I | Star | None | Chemical Reduction | Negative | 33.69 | 41.5 | 206.7 | -24.52 | -23.76 | RFPEC | 5000 | A | Rat | FatPad | Endothelial | Adult | L | 96 | 200 | MTS | TetrazoliumSalt |  | Nontoxic | 0.277
Au | I | Star | None | Chemical Reduction | Negative | 33.69 | 41.5 | 206.7 | -24.52 | -23.76 | RFPEC | 5000 | A | Rat | FatPad | Endothelial | Adult | L | 96 | 400 | MTS | TetrazoliumSalt |  | Nontoxic | 0.277
Au | I | Sphere | CTAB | Commercial |  | 42.9 |  |  |  |  | MDCK-II | 12000 | A | Dog | Kidney | Epithelial | Adult | L | 24 | 9 | MTS | TetrazoliumSalt |  | Toxic
Au | I | Rod | CTAB | Seed-Mediated Growth Method |  | 17.2 |  |  |  |  | MDCK-II | 12000 | A | Dog | Kidney | Epithelial | Adult | L | 24 | 9 | MTS | TetrazoliumSalt | 2.2 | Nontoxic
Au | I | Sphere | CTAB | Commercial |  | 42.9 |  |  |  |  | MDCK-II | 12000 | A | Dog | Kidney | Epithelial | Adult | L | 24 | 1.82 | MTS | TetrazoliumSalt |  | Toxic
Au | I | Sphere | CTAB | Commercial |  | 42.9 |  |  |  |  | MDCK-II | 12000 | A | Dog | Kidney | Epithelial | Adult | L | 24 | 5.81 | MTS | TetrazoliumSalt |  | Toxic
Au | I | Sphere | CTAB | Commercial |  | 42.9 |  |  |  |  | MDCK-II | 12000 | A | Dog | Kidney | Epithelial | Adult | L | 24 | 9 | MTS | TetrazoliumSalt |  | Toxic
Au | I | Sphere | CTAB | Commercial |  | 42.9 |  |  |  |  | MDCK-II | 12000 | A | Dog | Kidney | Epithelial | Adult | L | 24 | 13 | MTS | TetrazoliumSalt |  | Toxic
Au | I | Sphere | CTAB | Commercial |  | 42.9 |  |  |  |  | MDCK-II | 12000 | A | Dog | Kidney | Epithelial | Adult | L | 24 | 18 | MTS | TetrazoliumSalt |  | Toxic
Au | I | Sphere | CTAB | Commercial |  | 42.9 |  |  |  |  | MDCK-II | 12000 | A | Dog | Kidney | Epithelial | Adult | L | 24 | 28.9 | MTS | TetrazoliumSalt |  | Toxic
Au | I | Rod | CTAB | Seed-Mediated Growth Method |  | 17.2 |  |  |  |  | MDCK-II | 12000 | A | Dog | Kidney | Epithelial | Adult | L | 24 | 1.82 | MTS | TetrazoliumSalt | 2.2 | Nontoxic
Au | I | Rod | CTAB | Seed-Mediated Growth Method |  | 17.2 |  |  |  |  | MDCK-II | 12000 | A | Dog | Kidney | Epithelial | Adult | L | 24 | 5.91 | MTS | TetrazoliumSalt | 2.2 | Nontoxic
Au | I | Rod | CTAB | Seed-Mediated Growth Method |  | 17.2 |  |  |  |  | MDCK-II | 12000 | A | Dog | Kidney | Epithelial | Adult | L | 24 | 9.45 | MTS | TetrazoliumSalt | 2.2 | Nontoxic
Au | I | Rod | CTAB | Seed-Mediated Growth Method |  | 17.2 |  |  |  |  | MDCK-II | 12000 | A | Dog | Kidney | Epithelial | Adult | L | 24 | 14 | MTS | TetrazoliumSalt | 2.2 | Nontoxic
Au | I | Rod | CTAB | Seed-Mediated Growth Method |  | 17.2 |  |  |  |  | MDCK-II | 12000 | A | Dog | Kidney | Epithelial | Adult | L | 24 | 19 | MTS | TetrazoliumSalt | 2.2 | Nontoxic
Au | I | Rod | CTAB | Seed-Mediated Growth Method |  | 17.2 |  |  |  |  | MDCK-II | 12000 | A | Dog | Kidney | Epithelial | Adult | L | 24 | 30.6 | MTS | TetrazoliumSalt | 2.2 | Nontoxic
ZrO2 | I | Sphere | None | Green Synthesis | Negative | 10 | 10 |  | -45.5 |  | HCT-116 | 10000 | H | Human | Colon | Epithelial | Adult | L | 24 | 50 | MTT | TetrazoliumSalt |  | Nontoxic
ZrO2 | I | Sphere | None | Green Synthesis | Negative | 10 | 10 |  | -45.5 |  | HCT-116 | 10000 | H | Human | Colon | Epithelial | Adult | L | 24 | 100 | MTT | TetrazoliumSalt |  | Nontoxic
ZrO2 | I | Sphere | None | Green Synthesis | Negative | 10 | 10 |  | -45.5 |  | HCT-116 | 10000 | H | Human | Colon | Epithelial | Adult | L | 24 | 150 | MTT | TetrazoliumSalt |  | Nontoxic
ZrO2 | I | Sphere | None | Green Synthesis | Negative | 10 | 10 |  | -45.5 |  | HCT-116 | 10000 | H | Human | Colon | Epithelial | Adult | L | 24 | 200 | MTT | TetrazoliumSalt |  | Toxic
ZrO2 | I | Sphere | None | Green Synthesis | Negative | 10 | 10 |  | -45.5 |  | A549 | 10000 | H | Human | Lung | Epithelial | Adult | L | 24 | 50 | MTT | TetrazoliumSalt |  | Nontoxic
ZrO2 | I | Sphere | None | Green Synthesis | Negative | 10 | 10 |  | -45.5 |  | A549 | 10000 | H | Human | Lung | Epithelial | Adult | L | 24 | 100 | MTT | TetrazoliumSalt |  | Nontoxic
ZrO2 | I | Sphere | None | Green Synthesis | Negative | 10 | 10 |  | -45.5 |  | A549 | 10000 | H | Human | Lung | Epithelial | Adult | L | 24 | 150 | MTT | TetrazoliumSalt |  | Toxic
ZrO2 | I | Sphere | None | Green Synthesis | Negative | 10 | 10 |  | -45.5 |  | A549 | 10000 | H | Human | Lung | Epithelial | Adult | L | 24 | 200 | MTT | TetrazoliumSalt |  | Toxic
ZrO2 | I | Sphere | None | Green Synthesis | Negative | 10 | 10 |  | -45.5 |  | VERO | 10000 | A | Monkey | Kidney | Epithelial | Adult | L | 24 | 50 | MTT | TetrazoliumSalt |  | Nontoxic
ZrO2 | I | Sphere | None | Green Synthesis | Negative | 10 | 10 |  | -45.5 |  | VERO | 10000 | A | Monkey | Kidney | Epithelial | Adult | L | 24 | 100 | MTT | TetrazoliumSalt |  | Nontoxic
ZrO2 | I | Sphere | None | Green Synthesis | Negative | 10 | 10 |  | -45.5 |  | VERO | 10000 | A | Monkey | Kidney | Epithelial | Adult | L | 24 | 150 | MTT | TetrazoliumSalt |  | Nontoxic
ZrO2 | I | Sphere | None | Green Synthesis | Negative | 10 | 10 |  | -45.5 |  | VERO | 10000 | A | Monkey | Kidney | Epithelial | Adult | L | 24 | 200 | MTT | TetrazoliumSalt |  | Nontoxic
ZrO2 | I | Sphere | None | Green Synthesis | Negative | 10 | 10 |  | -45.5 |  | HCT-116 | 100000 | H | Human | Colon | Epithelial | Adult | L | 24 | 50 | Live/Dead | TrypanBlue |  | Nontoxic
ZrO2 | I | Sphere | None | Green Synthesis | Negative | 10 | 10 |  | -45.5 |  | HCT-116 | 100000 | H | Human | Colon | Epithelial | Adult | L | 24 | 100 | Live/Dead | TrypanBlue |  | Nontoxic
ZrO2 | I | Sphere | None | Green Synthesis | Negative | 10 | 10 |  | -45.5 |  | HCT-116 | 100000 | H | Human | Colon | Epithelial | Adult | L | 24 | 150 | Live/Dead | TrypanBlue |  | Nontoxic
ZrO2 | I | Sphere | None | Green Synthesis | Negative | 10 | 10 |  | -45.5 |  | HCT-116 | 100000 | H | Human | Colon | Epithelial | Adult | L | 24 | 200 | Live/Dead | TrypanBlue |  | Toxic
ZrO2 | I | Sphere | None | Green Synthesis | Negative | 10 | 10 |  | -45.5 |  | A549 | 100000 | H | Human | Lung | Epithelial | Adult | L | 24 | 50 | Live/Dead | TrypanBlue |  | Nontoxic
ZrO2 | I | Sphere | None | Green Synthesis | Negative | 10 | 10 |  | -45.5 |  | A549 | 100000 | H | Human | Lung | Epithelial | Adult | L | 24 | 100 | Live/Dead | TrypanBlue |  | Nontoxic
ZrO2 | I | Sphere | None | Green Synthesis | Negative | 10 | 10 |  | -45.5 |  | A549 | 100000 | H | Human | Lung | Epithelial | Adult | L | 24 | 150 | Live/Dead | TrypanBlue |  | Toxic
ZrO2 | I | Sphere | None | Green Synthesis | Negative | 10 | 10 |  | -45.5 |  | A549 | 100000 | H | Human | Lung | Epithelial | Adult | L | 24 | 200 | Live/Dead | TrypanBlue |  | Toxic
ZrO2 | I | Sphere | None | Ball Mill-Aided Precipitation | Positive |  | 39 | 50 | 11.8 |  | NIH3T3 | 10000 | A | Mouse | Embryo | Fibroblast | Embryonic | L | 48 | 12.5 | MTT | TetrazoliumSalt |  | Nontoxic
ZrO2 | I | Sphere | None | Ball Mill-Aided Precipitation | Positive |  | 39 | 50 | 11.8 |  | NIH3T3 | 10000 | A | Mouse | Embryo | Fibroblast | Embryonic | L | 48 | 25 | MTT | TetrazoliumSalt |  | Nontoxic
ZrO2 | I | Sphere | None | Ball Mill-Aided Precipitation | Positive |  | 39 | 50 | 11.8 |  | NIH3T3 | 10000 | A | Mouse | Embryo | Fibroblast | Embryonic | L | 48 | 50 | MTT | TetrazoliumSalt |  | Nontoxic
ZrO2 | I | Sphere | None | Ball Mill-Aided Precipitation | Positive |  | 39 | 50 | 11.8 |  | NIH3T3 | 10000 | A | Mouse | Embryo | Fibroblast | Embryonic | L | 48 | 100 | MTT | TetrazoliumSalt |  | Nontoxic
ZrO2 | I | Sphere | None | Ball Mill-Aided Precipitation | Positive |  | 39 | 50 | 11.8 |  | NIH3T3 | 10000 | A | Mouse | Embryo | Fibroblast | Embryonic | L | 48 | 200 | MTT | TetrazoliumSalt |  | Nontoxic
TiO2 | I | Sphere | None | Ball Mill-Aided Precipitation | Negative |  | 50 | 65 | -22 |  | NIH3T3 | 10000 | A | Mouse | Embryo | Fibroblast | Embryonic | L | 48 | 12.5 | MTT | TetrazoliumSalt |  | Nontoxic
TiO2 | I | Sphere | None | Ball Mill-Aided Precipitation | Negative |  | 50 | 65 | -22 |  | NIH3T3 | 10000 | A | Mouse | Embryo | Fibroblast | Embryonic | L | 48 | 25 | MTT | TetrazoliumSalt |  | Nontoxic
TiO2 | I | Sphere | None | Ball Mill-Aided Precipitation | Negative |  | 50 | 65 | -22 |  | NIH3T3 | 10000 | A | Mouse | Embryo | Fibroblast | Embryonic | L | 48 | 50 | MTT | TetrazoliumSalt |  | Nontoxic
TiO2 | I | Sphere | None | Ball Mill-Aided Precipitation | Negative |  | 50 | 65 | -22 |  | NIH3T3 | 10000 | A | Mouse | Embryo | Fibroblast | Embryonic | L | 48 | 100 | MTT | TetrazoliumSalt |  | Nontoxic
TiO2 | I | Sphere | None | Ball Mill-Aided Precipitation | Negative |  | 50 | 65 | -22 |  | NIH3T3 | 10000 | A | Mouse | Embryo | Fibroblast | Embryonic | L | 48 | 200 | MTT | TetrazoliumSalt |  | Nontoxic
TiO2 | I | Sphere | None | Sonomechanical Method |  | 30.6 | 380 | 152 |  |  | WISH | 10000 | H | Human | Amnion | Epithelial | Embryonic | L | 24 | 0.625 | MTT | TetrazoliumSalt |  | Nontoxic
TiO2 | I | Sphere | None | Sonomechanical Method |  | 30.6 | 380 | 152 |  |  | WISH | 10000 | H | Human | Amnion | Epithelial | Embryonic | L | 24 | 1.25 | MTT | TetrazoliumSalt |  | Nontoxic
TiO2 | I | Sphere | None | Sonomechanical Method |  | 30.6 | 380 | 152 |  |  | WISH | 10000 | H | Human | Amnion | Epithelial | Embryonic | L | 24 | 2.5 | MTT | TetrazoliumSalt |  | Nontoxic
TiO2 | I | Sphere | None | Sonomechanical Method |  | 30.6 | 380 | 152 |  |  | WISH | 10000 | H | Human | Amnion | Epithelial | Embryonic | L | 24 | 5 | MTT | TetrazoliumSalt |  | Nontoxic
TiO2 | I | Sphere | None | Sonomechanical Method |  | 30.6 | 380 | 152 |  |  | WISH | 10000 | H | Human | Amnion | Epithelial | Embryonic | L | 24 | 10 | MTT | TetrazoliumSalt |  | Nontoxic
TiO2 | I | Sphere | None | Sonomechanical Method |  | 30.6 | 380 | 152 |  |  | WISH | 10000 | H | Human | Amnion | Epithelial | Embryonic | L | 24 | 0.625 | NRU | NeutralRed |  | Nontoxic
TiO2 | I | Sphere | None | Sonomechanical Method |  | 30.6 | 380 | 152 |  |  | WISH | 10000 | H | Human | Amnion | Epithelial | Embryonic | L | 24 | 1.25 | NRU | NeutralRed |  | Nontoxic
TiO2 | I | Sphere | None | Sonomechanical Method |  | 30.6 | 380 | 152 |  |  | WISH | 10000 | H | Human | Amnion | Epithelial | Embryonic | L | 24 | 2.5 | NRU | NeutralRed |  | Nontoxic
TiO2 | I | Sphere | None | Sonomechanical Method |  | 30.6 | 380 | 152 |  |  | WISH | 10000 | H | Human | Amnion | Epithelial | Embryonic | L | 24 | 5 | NRU | NeutralRed |  | Nontoxic
TiO2 | I | Sphere | None | Sonomechanical Method |  | 30.6 | 380 | 152 |  |  | WISH | 10000 | H | Human | Amnion | Epithelial | Embryonic | L | 24 | 10 | NRU | NeutralRed |  | Nontoxic
Ag | I | Sphere | Citrate | Commercial | Negative | 5.2 |  | 136 |  | -35 | HEBC3-KT |  | H | Human | Lung | Epithelial | Adult | L | 48 | 0.5 | AlamarBlue | AlamarBlue |  | Nontoxic
Ag | I | Sphere | Citrate | Commercial | Negative | 5.2 |  | 136 |  | -35 | HEBC3-KT |  | H | Human | Lung | Epithelial | Adult | L | 48 | 10 | AlamarBlue | AlamarBlue |  | Nontoxic
Ag | I | Sphere | Citrate | Commercial | Negative | 5.2 |  | 136 |  | -35 | HEBC3-KT |  | H | Human | Lung | Epithelial | Adult | L | 48 | 20 | AlamarBlue | AlamarBlue |  | Nontoxic
Ag | I | Sphere | Citrate | Commercial | Negative | 5.2 |  | 136 |  | -35 | HEBC3-KT |  | H | Human | Lung | Epithelial | Adult | L | 48 | 50 | AlamarBlue | AlamarBlue |  | Nontoxic
Ag | I | Sphere | Citrate | Commercial | Negative | 47.3 |  | 77 |  | -37 | HEBC3-KT |  | H | Human | Lung | Epithelial | Adult | L | 48 | 0.5 | AlamarBlue | AlamarBlue |  | Nontoxic
Ag | I | Sphere | Citrate | Commercial | Negative | 47.3 |  | 77 |  | -37 | HEBC3-KT |  | H | Human | Lung | Epithelial | Adult | L | 48 | 10 | AlamarBlue | AlamarBlue |  | Nontoxic
Ag | I | Sphere | Citrate | Commercial | Negative | 47.3 |  | 77 |  | -37 | HEBC3-KT |  | H | Human | Lung | Epithelial | Adult | L | 48 | 20 | AlamarBlue | AlamarBlue |  | Nontoxic
Ag | I | Sphere | Citrate | Commercial | Negative | 47.3 |  | 77 |  | -37 | HEBC3-KT |  | H | Human | Lung | Epithelial | Adult | L | 48 | 50 | AlamarBlue | AlamarBlue |  | Nontoxic
Au | I | Sphere | Citrate | Commercial | Negative | 5.2 |  | 220 |  | -30 | HEBC3-KT |  | H | Human | Lung | Epithelial | Adult | L | 48 | 0.5 | AlamarBlue | AlamarBlue |  | Nontoxic
Au | I | Sphere | Citrate | Commercial | Negative | 5.2 |  | 220 |  | -30 | HEBC3-KT |  | H | Human | Lung | Epithelial | Adult | L | 48 | 10 | AlamarBlue | AlamarBlue |  | Nontoxic
Au | I | Sphere | Citrate | Commercial | Negative | 5.2 |  | 220 |  | -30 | HEBC3-KT |  | H | Human | Lung | Epithelial | Adult | L | 48 | 20 | AlamarBlue | AlamarBlue |  | Nontoxic
Au | I | Sphere | Citrate | Commercial | Negative | 5.2 |  | 220 |  | -30 | HEBC3-KT |  | H | Human | Lung | Epithelial | Adult | L | 48 | 50 | AlamarBlue | AlamarBlue |  | Nontoxic
Au | I | Sphere | Citrate | Commercial | Negative | 49.2 |  | 300 |  | -37 | HEBC3-KT |  | H | Human | Lung | Epithelial | Adult | L | 48 | 0.5 | AlamarBlue | AlamarBlue |  | Nontoxic
Au | I | Sphere | Citrate | Commercial | Negative | 49.2 |  | 300 |  | -37 | HEBC3-KT |  | H | Human | Lung | Epithelial | Adult | L | 48 | 10 | AlamarBlue | AlamarBlue |  | Nontoxic
Au | I | Sphere | Citrate | Commercial | Negative | 49.2 |  | 300 |  | -37 | HEBC3-KT |  | H | Human | Lung | Epithelial | Adult | L | 48 | 20 | AlamarBlue | AlamarBlue |  | Nontoxic
Au | I | Sphere | Citrate | Commercial | Negative | 49.2 |  | 300 |  | -37 | HEBC3-KT |  | H | Human | Lung | Epithelial | Adult | L | 48 | 50 | AlamarBlue | AlamarBlue |  | Nontoxic
Pt | I | Sphere | Citrate | Commercial | Negative | 4.8 |  | 195 |  | -43 | HEBC3-KT |  | H | Human | Lung | Epithelial | Adult | L | 48 | 0.5 | AlamarBlue | AlamarBlue |  | Nontoxic
Pt | I | Sphere | Citrate | Commercial | Negative | 4.8 |  | 195 |  | -43 | HEBC3-KT |  | H | Human | Lung | Epithelial | Adult | L | 48 | 10 | AlamarBlue | AlamarBlue |  | Nontoxic
Pt | I | Sphere | Citrate | Commercial | Negative | 4.8 |  | 195 |  | -43 | HEBC3-KT |  | H | Human | Lung | Epithelial | Adult | L | 48 | 20 | AlamarBlue | AlamarBlue |  | Nontoxic
Pt | I | Sphere | Citrate | Commercial | Negative | 4.8 |  | 195 |  | -43 | HEBC3-KT |  | H | Human | Lung | Epithelial | Adult | L | 48 | 50 | AlamarBlue | AlamarBlue |  | Nontoxic
Pt | I | Sphere | Citrate | Commercial | Negative | 44.3 |  | 130 |  | -29 | HEBC3-KT |  | H | Human | Lung | Epithelial | Adult | L | 48 | 0.5 | AlamarBlue | AlamarBlue |  | Nontoxic
Pt | I | Sphere | Citrate | Commercial | Negative | 44.3 |  | 130 |  | -29 | HEBC3-KT |  | H | Human | Lung | Epithelial | Adult | L | 48 | 10 | AlamarBlue | AlamarBlue |  | Nontoxic
Pt | I | Sphere | Citrate | Commercial | Negative | 44.3 |  | 130 |  | -29 | HEBC3-KT |  | H | Human | Lung | Epithelial | Adult | L | 48 | 20 | AlamarBlue | AlamarBlue |  | Nontoxic
Pt | I | Sphere | Citrate | Commercial | Negative | 44.3 |  | 130 |  | -29 | HEBC3-KT |  | H | Human | Lung | Epithelial | Adult | L | 48 | 50 | AlamarBlue | AlamarBlue |  | Nontoxic
Ag | I | Sphere | Citrate | Chemical Reduction | Negative | 50 | 79 | 110 | -35 | -10 | HDF | 3000 | H | Human | Skin | Fibroblast | Adult | L | 24 | 12.5 | MTS | TetrazoliumSalt |  | Nontoxic
Ag | I | Sphere | Citrate | Chemical Reduction | Negative | 50 | 79 | 110 | -35 | -10 | HDF | 3000 | H | Human | Skin | Fibroblast | Adult | L | 24 | 25 | MTS | TetrazoliumSalt |  | Nontoxic
Ag | I | Sphere | Citrate | Chemical Reduction | Negative | 50 | 79 | 110 | -35 | -10 | HDF | 3000 | H | Human | Skin | Fibroblast | Adult | L | 24 | 50 | MTS | TetrazoliumSalt |  | Nontoxic
Ag | I | Sphere | Citrate | Chemical Reduction | Negative | 50 | 79 | 110 | -35 | -10 | HDF | 3000 | H | Human | Skin | Fibroblast | Adult | L | 24 | 100 | MTS | TetrazoliumSalt |  | Nontoxic
Ag | I | Sphere | Citrate | Chemical Reduction | Negative | 50 | 79 | 111 | -35 | -9 | A549 | 3000 | H | Human | Lung | Epithelial | Adult | L | 24 | 12.5 | MTS | TetrazoliumSalt |  | Nontoxic
Ag | I | Sphere | Citrate | Chemical Reduction | Negative | 50 | 79 | 111 | -35 | -9 | A549 | 3000 | H | Human | Lung | Epithelial | Adult | L | 24 | 25 | MTS | TetrazoliumSalt |  | Nontoxic
Ag | I | Sphere | Citrate | Chemical Reduction | Negative | 50 | 79 | 111 | -35 | -9 | A549 | 3000 | H | Human | Lung | Epithelial | Adult | L | 24 | 50 | MTS | TetrazoliumSalt |  | Nontoxic
Ag | I | Sphere | Citrate | Chemical Reduction | Negative | 50 | 79 | 111 | -35 | -9 | A549 | 3000 | H | Human | Lung | Epithelial | Adult | L | 24 | 100 | MTS | TetrazoliumSalt |  | Toxic
Ag | I | Sphere | Citrate-Lactose | Chemical Reduction | Negative | 50 | 88 | 195 | -31 | -9 | HDF | 3000 | H | Human | Skin | Fibroblast | Adult | L | 24 | 12.5 | MTS | TetrazoliumSalt |  | Nontoxic
Ag | I | Sphere | Citrate-Lactose | Chemical Reduction | Negative | 50 | 88 | 195 | -31 | -9 | HDF | 3000 | H | Human | Skin | Fibroblast | Adult | L | 24 | 25 | MTS | TetrazoliumSalt |  | Nontoxic
Ag | I | Sphere | Citrate-Lactose | Chemical Reduction | Negative | 50 | 88 | 195 | -31 | -9 | HDF | 3000 | H | Human | Skin | Fibroblast | Adult | L | 24 | 50 | MTS | TetrazoliumSalt |  | Nontoxic
Ag | I | Sphere | Citrate-Lactose | Chemical Reduction | Negative | 50 | 88 | 195 | -31 | -9 | HDF | 3000 | H | Human | Skin | Fibroblast | Adult | L | 24 | 100 | MTS | TetrazoliumSalt |  | Nontoxic
Ag | I | Sphere | Citrate-Lactose | Chemical Reduction | Negative | 50 | 88 | 123 | -31 | -9 | A549 | 3000 | H | Human | Lung | Epithelial | Adult | L | 24 | 12.5 | MTS | TetrazoliumSalt |  | Nontoxic
Ag | I | Sphere | Citrate-Lactose | Chemical Reduction | Negative | 50 | 88 | 123 | -31 | -9 | A549 | 3000 | H | Human | Lung | Epithelial | Adult | L | 24 | 25 | MTS | TetrazoliumSalt |  | Nontoxic
Ag | I | Sphere | Citrate-Lactose | Chemical Reduction | Negative | 50 | 88 | 123 | -31 | -9 | A549 | 3000 | H | Human | Lung | Epithelial | Adult | L | 24 | 50 | MTS | TetrazoliumSalt |  | Nontoxic
Ag | I | Sphere | Citrate-Lactose | Chemical Reduction | Negative | 50 | 88 | 123 | -31 | -9 | A549 | 3000 | H | Human | Lung | Epithelial | Adult | L | 24 | 100 | MTS | TetrazoliumSalt |  | Toxic
Ag | I | Sphere | Citrate-Oligonucleotide | Chemical Reduction | Negative | 50 | 94 | 210 | -30 | -11 | HDF | 3000 | H | Human | Skin | Fibroblast | Adult | L | 24 | 12.5 | MTS | TetrazoliumSalt |  | Nontoxic
Ag | I | Sphere | Citrate-Oligonucleotide | Chemical Reduction | Negative | 50 | 94 | 210 | -30 | -11 | HDF | 3000 | H | Human | Skin | Fibroblast | Adult | L | 24 | 25 | MTS | TetrazoliumSalt |  | Nontoxic
Ag | I | Sphere | Citrate-Oligonucleotide | Chemical Reduction | Negative | 50 | 94 | 210 | -30 | -11 | HDF | 3000 | H | Human | Skin | Fibroblast | Adult | L | 24 | 50 | MTS | TetrazoliumSalt |  | Nontoxic
Ag | I | Sphere | Citrate-Oligonucleotide | Chemical Reduction | Negative | 50 | 94 | 210 | -30 | -11 | HDF | 3000 | H | Human | Skin | Fibroblast | Adult | L | 24 | 100 | MTS | TetrazoliumSalt |  | Nontoxic
Ag | I | Sphere | Citrate-Oligonucleotide | Chemical Reduction | Negative | 50 | 94 | 132 | -30 | -9 | A549 | 3000 | H | Human | Lung | Epithelial | Adult | L | 24 | 12.5 | MTS | TetrazoliumSalt |  | Nontoxic
Ag | I | Sphere | Citrate-Oligonucleotide | Chemical Reduction | Negative | 50 | 94 | 132 | -30 | -9 | A549 | 3000 | H | Human | Lung | Epithelial | Adult | L | 24 | 25 | MTS | TetrazoliumSalt |  | Nontoxic
Ag | I | Sphere | Citrate-Oligonucleotide | Chemical Reduction | Negative | 50 | 94 | 132 | -30 | -9 | A549 | 3000 | H | Human | Lung | Epithelial | Adult | L | 24 | 50 | MTS | TetrazoliumSalt |  | Nontoxic
Ag | I | Sphere | Citrate-Oligonucleotide | Chemical Reduction | Negative | 50 | 94 | 132 | -30 | -9 | A549 | 3000 | H | Human | Lung | Epithelial | Adult | L | 24 | 100 | MTS | TetrazoliumSalt |  | Nontoxic
Ag | I | Sphere | Citrate | Chemical Reduction | Negative | 50 | 79 | 127 | -35 | -12 | HDF | 3000 | H | Human | Skin | Fibroblast | Adult | L | 48 | 12.5 | MTS | TetrazoliumSalt |  | Nontoxic
Ag | I | Sphere | Citrate | Chemical Reduction | Negative | 50 | 79 | 127 | -35 | -12 | HDF | 3000 | H | Human | Skin | Fibroblast | Adult | L | 48 | 25 | MTS | TetrazoliumSalt |  | Nontoxic
Ag | I | Sphere | Citrate | Chemical Reduction | Negative | 50 | 79 | 127 | -35 | -12 | HDF | 3000 | H | Human | Skin | Fibroblast | Adult | L | 48 | 50 | MTS | TetrazoliumSalt |  | Toxic
Ag | I | Sphere | Citrate | Chemical Reduction | Negative | 50 | 79 | 127 | -35 | -12 | HDF | 3000 | H | Human | Skin | Fibroblast | Adult | L | 48 | 100 | MTS | TetrazoliumSalt |  | Toxic
Ag | I | Sphere | Citrate | Chemical Reduction | Negative | 50 | 79 | 114 | -35 | -7 | A549 | 3000 | H | Human | Lung | Epithelial | Adult | L | 48 | 12.5 | MTS | TetrazoliumSalt |  | Nontoxic
Ag | I | Sphere | Citrate | Chemical Reduction | Negative | 50 | 79 | 114 | -35 | -7 | A549 | 3000 | H | Human | Lung | Epithelial | Adult | L | 48 | 25 | MTS | TetrazoliumSalt |  | Nontoxic
Ag | I | Sphere | Citrate | Chemical Reduction | Negative | 50 | 79 | 114 | -35 | -7 | A549 | 3000 | H | Human | Lung | Epithelial | Adult | L | 48 | 50 | MTS | TetrazoliumSalt |  | Nontoxic
Ag | I | Sphere | Citrate | Chemical Reduction | Negative | 50 | 79 | 114 | -35 | -7 | A549 | 3000 | H | Human | Lung | Epithelial | Adult | L | 48 | 100 | MTS | TetrazoliumSalt |  | Toxic
Ag | I | Sphere | Citrate-Lactose | Chemical Reduction | Negative | 50 | 88 | 213 | -31 | -11 | HDF | 3000 | H | Human | Skin | Fibroblast | Adult | L | 48 | 12.5 | MTS | TetrazoliumSalt |  | Nontoxic
Ag | I | Sphere | Citrate-Lactose | Chemical Reduction | Negative | 50 | 88 | 213 | -31 | -11 | HDF | 3000 | H | Human | Skin | Fibroblast | Adult | L | 48 | 25 | MTS | TetrazoliumSalt |  | Nontoxic
Ag | I | Sphere | Citrate-Lactose | Chemical Reduction | Negative | 50 | 88 | 213 | -31 | -11 | HDF | 3000 | H | Human | Skin | Fibroblast | Adult | L | 48 | 50 | MTS | TetrazoliumSalt |  | Nontoxic
Ag | I | Sphere | Citrate-Lactose | Chemical Reduction | Negative | 50 | 88 | 213 | -31 | -11 | HDF | 3000 | H | Human | Skin | Fibroblast | Adult | L | 48 | 100 | MTS | TetrazoliumSalt |  | Toxic
Ag | I | Sphere | Citrate-Lactose | Chemical Reduction | Negative | 50 | 88 | 130 | -31 | -9 | A549 | 3000 | H | Human | Lung | Epithelial | Adult | L | 48 | 12.5 | MTS | TetrazoliumSalt |  | Nontoxic
Ag | I | Sphere | Citrate-Lactose | Chemical Reduction | Negative | 50 | 88 | 130 | -31 | -9 | A549 | 3000 | H | Human | Lung | Epithelial | Adult | L | 48 | 25 | MTS | TetrazoliumSalt |  | Nontoxic
Ag | I | Sphere | Citrate-Lactose | Chemical Reduction | Negative | 50 | 88 | 130 | -31 | -9 | A549 | 3000 | H | Human | Lung | Epithelial | Adult | L | 48 | 50 | MTS | TetrazoliumSalt |  | Nontoxic
Ag | I | Sphere | Citrate-Lactose | Chemical Reduction | Negative | 50 | 88 | 130 | -31 | -9 | A549 | 3000 | H | Human | Lung | Epithelial | Adult | L | 48 | 100 | MTS | TetrazoliumSalt |  | Toxic
Ag | I | Sphere | Citrate-Oligonucleotide | Chemical Reduction | Negative | 50 | 94 | 225 | -30 | -13 | HDF | 3000 | H | Human | Skin | Fibroblast | Adult | L | 48 | 12.5 | MTS | TetrazoliumSalt |  | Nontoxic
Ag | I | Sphere | Citrate-Oligonucleotide | Chemical Reduction | Negative | 50 | 94 | 225 | -30 | -13 | HDF | 3000 | H | Human | Skin | Fibroblast | Adult | L | 48 | 25 | MTS | TetrazoliumSalt |  | Nontoxic
Ag | I | Sphere | Citrate-Oligonucleotide | Chemical Reduction | Negative | 50 | 94 | 225 | -30 | -13 | HDF | 3000 | H | Human | Skin | Fibroblast | Adult | L | 48 | 50 | MTS | TetrazoliumSalt |  | Nontoxic
Ag | I | Sphere | Citrate-Oligonucleotide | Chemical Reduction | Negative | 50 | 94 | 225 | -30 | -13 | HDF | 3000 | H | Human | Skin | Fibroblast | Adult | L | 48 | 100 | MTS | TetrazoliumSalt |  | Nontoxic
Ag | I | Sphere | Citrate-Oligonucleotide | Chemical Reduction | Negative | 50 | 94 | 144 | -30 | -9 | A549 | 3000 | H | Human | Lung | Epithelial | Adult | L | 48 | 12.5 | MTS | TetrazoliumSalt |  | Nontoxic
Ag | I | Sphere | Citrate-Oligonucleotide | Chemical Reduction | Negative | 50 | 94 | 144 | -30 | -9 | A549 | 3000 | H | Human | Lung | Epithelial | Adult | L | 48 | 25 | MTS | TetrazoliumSalt |  | Nontoxic
Ag | I | Sphere | Citrate-Oligonucleotide | Chemical Reduction | Negative | 50 | 94 | 144 | -30 | -9 | A549 | 3000 | H | Human | Lung | Epithelial | Adult | L | 48 | 50 | MTS | TetrazoliumSalt |  | Nontoxic
Ag | I | Sphere | Citrate-Oligonucleotide | Chemical Reduction | Negative | 50 | 94 | 144 | -30 | -9 | A549 | 3000 | H | Human | Lung | Epithelial | Adult | L | 48 | 100 | MTS | TetrazoliumSalt |  | Nontoxic
Ag | I | Sphere | Citrate | Chemical Reduction | Negative | 50 | 79 | 132 | -35 | -9 | HDF | 3000 | H | Human | Skin | Fibroblast | Adult | L | 72 | 12.5 | MTS | TetrazoliumSalt |  | Nontoxic
Ag | I | Sphere | Citrate | Chemical Reduction | Negative | 50 | 79 | 132 | -35 | -9 | HDF | 3000 | H | Human | Skin | Fibroblast | Adult | L | 72 | 25 | MTS | TetrazoliumSalt |  | Nontoxic
Ag | I | Sphere | Citrate | Chemical Reduction | Negative | 50 | 79 | 132 | -35 | -9 | HDF | 3000 | H | Human | Skin | Fibroblast | Adult | L | 72 | 50 | MTS | TetrazoliumSalt |  | Toxic
Ag | I | Sphere | Citrate | Chemical Reduction | Negative | 50 | 79 | 132 | -35 | -9 | HDF | 3000 | H | Human | Skin | Fibroblast | Adult | L | 72 | 100 | MTS | TetrazoliumSalt |  | Toxic
Ag | I | Sphere | Citrate | Chemical Reduction | Negative | 50 | 79 | 114 | -35 | -5 | A549 | 3000 | H | Human | Lung | Epithelial | Adult | L | 72 | 12.5 | MTS | TetrazoliumSalt |  | Nontoxic
Ag | I | Sphere | Citrate | Chemical Reduction | Negative | 50 | 79 | 114 | -35 | -5 | A549 | 3000 | H | Human | Lung | Epithelial | Adult | L | 72 | 25 | MTS | TetrazoliumSalt |  | Toxic
Ag | I | Sphere | Citrate | Chemical Reduction | Negative | 50 | 79 | 114 | -35 | -5 | A549 | 3000 | H | Human | Lung | Epithelial | Adult | L | 72 | 50 | MTS | TetrazoliumSalt |  | Toxic
Ag | I | Sphere | Citrate | Chemical Reduction | Negative | 50 | 79 | 114 | -35 | -5 | A549 | 3000 | H | Human | Lung | Epithelial | Adult | L | 72 | 100 | MTS | TetrazoliumSalt |  | Toxic
Ag | I | Sphere | Citrate-Lactose | Chemical Reduction | Negative | 50 | 88 | 218 | -31 | -8 | HDF | 3000 | H | Human | Skin | Fibroblast | Adult | L | 72 | 12.5 | MTS | TetrazoliumSalt |  | Nontoxic
Ag | I | Sphere | Citrate-Lactose | Chemical Reduction | Negative | 50 | 88 | 218 | -31 | -8 | HDF | 3000 | H | Human | Skin | Fibroblast | Adult | L | 72 | 25 | MTS | TetrazoliumSalt |  | Nontoxic
Ag | I | Sphere | Citrate-Lactose | Chemical Reduction | Negative | 50 | 88 | 218 | -31 | -8 | HDF | 3000 | H | Human | Skin | Fibroblast | Adult | L | 72 | 50 | MTS | TetrazoliumSalt |  | Nontoxic
Ag | I | Sphere | Citrate-Lactose | Chemical Reduction | Negative | 50 | 88 | 218 | -31 | -8 | HDF | 3000 | H | Human | Skin | Fibroblast | Adult | L | 72 | 100 | MTS | TetrazoliumSalt |  | Toxic
Ag | I | Sphere | Citrate-Lactose | Chemical Reduction | Negative | 50 | 88 | 130 | -31 | -9 | A549 | 3000 | H | Human | Lung | Epithelial | Adult | L | 72 | 12.5 | MTS | TetrazoliumSalt |  | Nontoxic
Ag | I | Sphere | Citrate-Lactose | Chemical Reduction | Negative | 50 | 88 | 130 | -31 | -9 | A549 | 3000 | H | Human | Lung | Epithelial | Adult | L | 72 | 25 | MTS | TetrazoliumSalt |  | Nontoxic
Ag | I | Sphere | Citrate-Lactose | Chemical Reduction | Negative | 50 | 88 | 130 | -31 | -9 | A549 | 3000 | H | Human | Lung | Epithelial | Adult | L | 72 | 50 | MTS | TetrazoliumSalt |  | Nontoxic
Ag | I | Sphere | Citrate-Lactose | Chemical Reduction | Negative | 50 | 88 | 130 | -31 | -9 | A549 | 3000 | H | Human | Lung | Epithelial | Adult | L | 72 | 100 | MTS | TetrazoliumSalt |  | Toxic
Ag | I | Sphere | Citrate-Oligonucleotide | Chemical Reduction | Negative | 50 | 94 | 230 | -30 | -9 | HDF | 3000 | H | Human | Skin | Fibroblast | Adult | L | 72 | 12.5 | MTS | TetrazoliumSalt |  | Nontoxic
Ag | I | Sphere | Citrate-Oligonucleotide | Chemical Reduction | Negative | 50 | 94 | 230 | -30 | -9 | HDF | 3000 | H | Human | Skin | Fibroblast | Adult | L | 72 | 25 | MTS | TetrazoliumSalt |  | Nontoxic
Ag | I | Sphere | Citrate-Oligonucleotide | Chemical Reduction | Negative | 50 | 94 | 230 | -30 | -9 | HDF | 3000 | H | Human | Skin | Fibroblast | Adult | L | 72 | 50 | MTS | TetrazoliumSalt |  | Toxic
Ag | I | Sphere | Citrate-Oligonucleotide | Chemical Reduction | Negative | 50 | 94 | 230 | -30 | -9 | HDF | 3000 | H | Human | Skin | Fibroblast | Adult | L | 72 | 100 | MTS | TetrazoliumSalt |  | Toxic
Ag | I | Sphere | Citrate-Oligonucleotide | Chemical Reduction | Negative | 50 | 94 | 146 | -30 | -10 | A549 | 3000 | H | Human | Lung | Epithelial | Adult | L | 72 | 12.5 | MTS | TetrazoliumSalt |  | Nontoxic
Ag | I | Sphere | Citrate-Oligonucleotide | Chemical Reduction | Negative | 50 | 94 | 146 | -30 | -10 | A549 | 3000 | H | Human | Lung | Epithelial | Adult | L | 72 | 25 | MTS | TetrazoliumSalt |  | Nontoxic
Ag | I | Sphere | Citrate-Oligonucleotide | Chemical Reduction | Negative | 50 | 94 | 146 | -30 | -10 | A549 | 3000 | H | Human | Lung | Epithelial | Adult | L | 72 | 50 | MTS | TetrazoliumSalt |  | Nontoxic
Ag | I | Sphere | Citrate-Oligonucleotide | Chemical Reduction | Negative | 50 | 94 | 146 | -30 | -10 | A549 | 3000 | H | Human | Lung | Epithelial | Adult | L | 72 | 100 | MTS | TetrazoliumSalt |  | Nontoxic
Al2O3 | I | Sphere | None | Commercial | Negative | 13 |  |  | -16.8 |  | RAW264.7 | 10000 | A | Mouse | Ascites | Monocyte/Macrophage | Adult | L | 24 | 200 | CCK-8 | TetrazoliumSalt |  | Nontoxic
Al2O3 | I | Sphere | None | Commercial | Negative | 13 |  |  | -16.8 |  | RAW264.7 | 10000 | A | Mouse | Ascites | Monocyte/Macrophage | Adult | L | 24 | 400 | CCK-8 | TetrazoliumSalt |  | Nontoxic
SiO2 | I | Sphere | None | Commercial | Negative | 12 |  |  | -9.9 |  | RAW264.7 | 10000 | A | Mouse | Ascites | Monocyte/Macrophage | Adult | L | 24 | 200 | CCK-8 | TetrazoliumSalt |  | Toxic
SiO2 | I | Sphere | None | Commercial | Negative | 12 |  |  | -9.9 |  | RAW264.7 | 10000 | A | Mouse | Ascites | Monocyte/Macrophage | Adult | L | 24 | 400 | CCK-8 | TetrazoliumSalt |  | Toxic
CuO | I | Sphere | None | Precipitation | Negative | 22.83 | 196.36 | 167.48 | -20.36 | -25.41 | HepG2 | 10000 | H | Human | Liver | Epithelial | Adult | L | 24 | 2 | MTT | TetrazoliumSalt |  | Nontoxic
CuO | I | Sphere | None | Precipitation | Negative | 22.83 | 196.36 | 167.48 | -20.36 | -25.41 | HepG2 | 10000 | H | Human | Liver | Epithelial | Adult | L | 24 | 5 | MTT | TetrazoliumSalt |  | Nontoxic
CuO | I | Sphere | None | Precipitation | Negative | 22.83 | 196.36 | 167.48 | -20.36 | -25.41 | HepG2 | 10000 | H | Human | Liver | Epithelial | Adult | L | 24 | 10 | MTT | TetrazoliumSalt |  | Nontoxic
CuO | I | Sphere | None | Precipitation | Negative | 22.83 | 196.36 | 167.48 | -20.36 | -25.41 | HepG2 | 10000 | H | Human | Liver | Epithelial | Adult | L | 24 | 25 | MTT | TetrazoliumSalt |  | Toxic
CuO | I | Sphere | None | Precipitation | Negative | 22.83 | 196.36 | 167.48 | -20.36 | -25.41 | HepG2 | 10000 | H | Human | Liver | Epithelial | Adult | L | 24 | 50 | MTT | TetrazoliumSalt |  | Toxic
CuO | I | Sphere | None | Precipitation | Negative | 22.83 | 196.36 | 167.48 | -20.36 | -25.41 | HepG2 | 10000 | H | Human | Liver | Epithelial | Adult | L | 24 | 2 | NRU | NeutralRed |  | Nontoxic
CuO | I | Sphere | None | Precipitation | Negative | 22.83 | 196.36 | 167.48 | -20.36 | -25.41 | HepG2 | 10000 | H | Human | Liver | Epithelial | Adult | L | 24 | 5 | NRU | NeutralRed |  | Nontoxic
CuO | I | Sphere | None | Precipitation | Negative | 22.83 | 196.36 | 167.48 | -20.36 | -25.41 | HepG2 | 10000 | H | Human | Liver | Epithelial | Adult | L | 24 | 10 | NRU | NeutralRed |  | Nontoxic
CuO | I | Sphere | None | Precipitation | Negative | 22.83 | 196.36 | 167.48 | -20.36 | -25.41 | HepG2 | 10000 | H | Human | Liver | Epithelial | Adult | L | 24 | 25 | NRU | NeutralRed |  | Toxic
CuO | I | Sphere | None | Precipitation | Negative | 22.83 | 196.36 | 167.48 | -20.36 | -25.41 | HepG2 | 10000 | H | Human | Liver | Epithelial | Adult | L | 24 | 50 | NRU | NeutralRed |  | Toxic
C60 | C | Sphere | Dextran | Commercial | Negative | 30.29 | 372 |  | -10.1 |  | C6 | 10000 | A | Rat | Brain | Fibroblast | Adult | L | 24 | 5 | MTT | TetrazoliumSalt |  | Nontoxic
C60 | C | Sphere | Dextran | Commercial | Negative | 30.29 | 372 |  | -10.1 |  | C6 | 10000 | A | Rat | Brain | Fibroblast | Adult | L | 24 | 10 | MTT | TetrazoliumSalt |  | Nontoxic
C60 | C | Sphere | Dextran | Commercial | Negative | 30.29 | 372 |  | -10.1 |  | C6 | 10000 | A | Rat | Brain | Fibroblast | Adult | L | 24 | 20 | MTT | TetrazoliumSalt |  | Nontoxic
C60 | C | Sphere | Dextran | Commercial | Negative | 30.29 | 372 |  | -10.1 |  | C6 | 10000 | A | Rat | Brain | Fibroblast | Adult | L | 24 | 40 | MTT | TetrazoliumSalt |  | Nontoxic
C60 | C | Sphere | Dextran | Commercial | Negative | 30.29 | 372 |  | -10.1 |  | C6 | 10000 | A | Rat | Brain | Fibroblast | Adult | L | 24 | 80 | MTT | TetrazoliumSalt |  | Toxic
C60 | C | Sphere | Dextran | Commercial | Negative | 30.29 | 372 |  | -10.1 |  | C6 | 10000 | A | Rat | Brain | Fibroblast | Adult | L | 24 | 160 | MTT | TetrazoliumSalt |  | Nontoxic
C60 | C | Sphere | Dextran | Commercial | Negative | 30.29 | 372 |  | -10.1 |  | C6 | 10000 | A | Rat | Brain | Fibroblast | Adult | L | 24 | 5 | NRU | NeutralRed |  | Nontoxic
C60 | C | Sphere | Dextran | Commercial | Negative | 30.29 | 372 |  | -10.1 |  | C6 | 10000 | A | Rat | Brain | Fibroblast | Adult | L | 24 | 10 | NRU | NeutralRed |  | Nontoxic
C60 | C | Sphere | Dextran | Commercial | Negative | 30.29 | 372 |  | -10.1 |  | C6 | 10000 | A | Rat | Brain | Fibroblast | Adult | L | 24 | 20 | NRU | NeutralRed |  | Nontoxic
C60 | C | Sphere | Dextran | Commercial | Negative | 30.29 | 372 |  | -10.1 |  | C6 | 10000 | A | Rat | Brain | Fibroblast | Adult | L | 24 | 40 | NRU | NeutralRed |  | Nontoxic
C60 | C | Sphere | Dextran | Commercial | Negative | 30.29 | 372 |  | -10.1 |  | C6 | 10000 | A | Rat | Brain | Fibroblast | Adult | L | 24 | 80 | NRU | NeutralRed |  | Nontoxic
C60 | C | Sphere | Dextran | Commercial | Negative | 30.29 | 372 |  | -10.1 |  | C6 | 10000 | A | Rat | Brain | Fibroblast | Adult | L | 24 | 160 | NRU | NeutralRed |  | Nontoxic
C60 | C | Sphere | Dextran | Commercial | Negative | 30.29 | 372 |  | -10.1 |  | C6 | 1000000 | A | Rat | Brain | Fibroblast | Adult | L | 24 | 5 | Live/Dead | CalceinAM |  | Nontoxic
C60 | C | Sphere | Dextran | Commercial | Negative | 30.29 | 372 |  | -10.1 |  | C6 | 1000000 | A | Rat | Brain | Fibroblast | Adult | L | 24 | 100 | Live/Dead | CalceinAM |  | Nontoxic
C60 | C | Sphere | Dextran | Commercial | Negative | 30.29 | 372 |  | -10.1 |  | C6 | 1000000 | A | Rat | Brain | Fibroblast | Adult | L | 24 | 200 | Live/Dead | CalceinAM |  | Nontoxic
C60 | C | Sphere | None | Commercial | Negative |  | 76 |  | -36 |  | V79 | 10000 | A | Hamster | Lung | Fibroblast | Adult | L | 24 | 5 | MTT | TetrazoliumSalt |  | Nontoxic
C60 | C | Sphere | None | Commercial | Negative |  | 76 |  | -36 |  | V79 | 10000 | A | Hamster | Lung | Fibroblast | Adult | L | 24 | 10 | MTT | TetrazoliumSalt |  | Nontoxic
C60 | C | Sphere | None | Commercial | Negative |  | 76 |  | -36 |  | V79 | 10000 | A | Hamster | Lung | Fibroblast | Adult | L | 24 | 20 | MTT | TetrazoliumSalt |  | Nontoxic
C70 | C | Sphere | None | Commercial | Negative |  | 57 |  | -35 |  | V79 | 10000 | A | Hamster | Lung | Fibroblast | Adult | L | 24 | 5 | MTT | TetrazoliumSalt |  | Nontoxic
C70 | C | Sphere | None | Commercial | Negative |  | 57 |  | -35 |  | V79 | 10000 | A | Hamster | Lung | Fibroblast | Adult | L | 24 | 10 | MTT | TetrazoliumSalt |  | Nontoxic
C70 | C | Sphere | None | Commercial | Negative |  | 57 |  | -35 |  | V79 | 10000 | A | Hamster | Lung | Fibroblast | Adult | L | 24 | 20 | MTT | TetrazoliumSalt |  | Nontoxic
C60 | C | Sphere | None | Commercial | Negative |  | 7 |  | -25 |  | V79 | 10000 | A | Hamster | Lung | Fibroblast | Adult | L | 24 | 5 | MTT | TetrazoliumSalt |  | Nontoxic
C60 | C | Sphere | None | Commercial | Negative |  | 7 |  | -25 |  | V79 | 10000 | A | Hamster | Lung | Fibroblast | Adult | L | 24 | 10 | MTT | TetrazoliumSalt |  | Nontoxic
C60 | C | Sphere | None | Commercial | Negative |  | 7 |  | -25 |  | V79 | 10000 | A | Hamster | Lung | Fibroblast | Adult | L | 24 | 20 | MTT | TetrazoliumSalt |  | Toxic
C70 | C | Sphere | None | Commercial | Negative |  | 8 |  | -20 |  | V79 | 10000 | A | Hamster | Lung | Fibroblast | Adult | L | 24 | 5 | MTT | TetrazoliumSalt |  | Nontoxic
C70 | C | Sphere | None | Commercial | Negative |  | 8 |  | -20 |  | V79 | 10000 | A | Hamster | Lung | Fibroblast | Adult | L | 24 | 10 | MTT | TetrazoliumSalt |  | Nontoxic
C70 | C | Sphere | None | Commercial | Negative |  | 8 |  | -20 |  | V79 | 10000 | A | Hamster | Lung | Fibroblast | Adult | L | 24 | 20 | MTT | TetrazoliumSalt |  | Nontoxic
C60 | C | Sphere | Dextran | Commercial | Negative | 30 |  |  | -16.9 |  | C6 | 10000 | A | Rat | Brain | Fibroblast | Adult | L | 24 | 25 | MTT | TetrazoliumSalt |  | Nontoxic
C60 | C | Sphere | Dextran | Commercial | Negative | 30 |  |  | -16.9 |  | C6 | 10000 | A | Rat | Brain | Fibroblast | Adult | L | 24 | 50 | MTT | TetrazoliumSalt |  | Nontoxic
C60 | C | Sphere | Dextran | Commercial | Negative | 30 |  |  | -16.9 |  | C6 | 10000 | A | Rat | Brain | Fibroblast | Adult | L | 24 | 100 | MTT | TetrazoliumSalt |  | Nontoxic
C60 | C | Sphere | Dextran | Commercial | Negative | 30 |  |  | -16.9 |  | C6 | 10000 | A | Rat | Brain | Fibroblast | Adult | L | 24 | 200 | MTT | TetrazoliumSalt |  | Nontoxic
C60 | C | Sphere | Dextran | Commercial | Negative | 30 |  |  | -16.9 |  | C6 | 10000 | A | Rat | Brain | Fibroblast | Adult | L | 24 | 400 | MTT | TetrazoliumSalt |  | Nontoxic
C60 | C | Sphere | Dextran | Commercial | Negative | 30 |  |  | -16.9 |  | C6 | 10000 | A | Rat | Brain | Fibroblast | Adult | L | 24 | 25 | NRU | NeutralRed |  | Nontoxic
C60 | C | Sphere | Dextran | Commercial | Negative | 30 |  |  | -16.9 |  | C6 | 10000 | A | Rat | Brain | Fibroblast | Adult | L | 24 | 50 | NRU | NeutralRed |  | Nontoxic
C60 | C | Sphere | Dextran | Commercial | Negative | 30 |  |  | -16.9 |  | C6 | 10000 | A | Rat | Brain | Fibroblast | Adult | L | 24 | 100 | NRU | NeutralRed |  | Nontoxic
C60 | C | Sphere | Dextran | Commercial | Negative | 30 |  |  | -16.9 |  | C6 | 10000 | A | Rat | Brain | Fibroblast | Adult | L | 24 | 200 | NRU | NeutralRed |  | Nontoxic
C60 | C | Sphere | Dextran | Commercial | Negative | 30 |  |  | -16.9 |  | C6 | 10000 | A | Rat | Brain | Fibroblast | Adult | L | 24 | 400 | NRU | NeutralRed |  | Toxic
C60 | C | Sphere | Dextran | Commercial | Negative | 30 |  |  | -16.9 |  | C6 | 1000000 | A | Rat | Brain | Fibroblast | Adult | L | 24 | 50 | Live/Dead | CalceinAM |  | Nontoxic
C60 | C | Sphere | Dextran | Commercial | Negative | 30 |  |  | -16.9 |  | C6 | 1000000 | A | Rat | Brain | Fibroblast | Adult | L | 24 | 100 | Live/Dead | CalceinAM |  | Nontoxic
C60 | C | Sphere | Dextran | Commercial | Negative | 30 |  |  | -16.9 |  | C6 | 1000000 | A | Rat | Brain | Fibroblast | Adult | L | 24 | 200 | Live/Dead | CalceinAM |  | Nontoxic
C70 | C | Sphere | Dextran | Commercial | Negative | 15 | 109.1 |  | -20.7 |  | L929 | 10000 | A | Mouse | SubcutaneousConnectiveTissue | Fibroblast | Adult | L | 24 | 10 | MTT | TetrazoliumSalt |  | Nontoxic
C70 | C | Sphere | Dextran | Commercial | Negative | 15 | 109.1 |  | -20.7 |  | L929 | 10000 | A | Mouse | SubcutaneousConnectiveTissue | Fibroblast | Adult | L | 24 | 20 | MTT | TetrazoliumSalt |  | Nontoxic
C70 | C | Sphere | Dextran | Commercial | Negative | 15 | 109.1 |  | -20.7 |  | L929 | 10000 | A | Mouse | SubcutaneousConnectiveTissue | Fibroblast | Adult | L | 24 | 40 | MTT | TetrazoliumSalt |  | Nontoxic
C70 | C | Sphere | Dextran | Commercial | Negative | 15 | 109.1 |  | -20.7 |  | L929 | 10000 | A | Mouse | SubcutaneousConnectiveTissue | Fibroblast | Adult | L | 24 | 80 | MTT | TetrazoliumSalt |  | Nontoxic
C70 | C | Sphere | Dextran | Commercial | Negative | 15 | 109.1 |  | -20.7 |  | L929 | 10000 | A | Mouse | SubcutaneousConnectiveTissue | Fibroblast | Adult | L | 24 | 10 | NRU | NeutralRed |  | Nontoxic
C70 | C | Sphere | Dextran | Commercial | Negative | 15 | 109.1 |  | -20.7 |  | L929 | 10000 | A | Mouse | SubcutaneousConnectiveTissue | Fibroblast | Adult | L | 24 | 20 | NRU | NeutralRed |  | Nontoxic
C70 | C | Sphere | Dextran | Commercial | Negative | 15 | 109.1 |  | -20.7 |  | L929 | 10000 | A | Mouse | SubcutaneousConnectiveTissue | Fibroblast | Adult | L | 24 | 40 | NRU | NeutralRed |  | Nontoxic
C70 | C | Sphere | Dextran | Commercial | Negative | 15 | 109.1 |  | -20.7 |  | L929 | 10000 | A | Mouse | SubcutaneousConnectiveTissue | Fibroblast | Adult | L | 24 | 80 | NRU | NeutralRed |  | Nontoxic
C70 | C | Sphere | Dextran | Commercial | Negative | 15 | 109.1 |  | -20.7 |  | L929 | 300000 | A | Mouse | SubcutaneousConnectiveTissue | Fibroblast | Adult | L | 24 | 10 | Live/Dead | CalceinAM |  | Nontoxic
C70 | C | Sphere | Dextran | Commercial | Negative | 15 | 109.1 |  | -20.7 |  | L929 | 300000 | A | Mouse | SubcutaneousConnectiveTissue | Fibroblast | Adult | L | 24 | 40 | Live/Dead | CalceinAM |  | Nontoxic
C70 | C | Sphere | Dextran | Commercial | Negative | 15 | 109.1 |  | -20.7 |  | L929 | 300000 | A | Mouse | SubcutaneousConnectiveTissue | Fibroblast | Adult | L | 24 | 80 | Live/Dead | CalceinAM |  | Nontoxic
C60 | C | Sphere | None | Emulsion-Solvent Evaporation | Negative |  | 125 |  | -25.3 |  | HEK293 | 10000 | H | Human | Kidney | Epithelial | Embryonic | L | 24 | 3.6 | MTT | TetrazoliumSalt |  | Nontoxic | 0.25
C60 | C | Sphere | None | Emulsion-Solvent Evaporation | Negative |  | 125 |  | -25.3 |  | HEK293 | 10000 | H | Human | Kidney | Epithelial | Embryonic | L | 24 | 7.2 | MTT | TetrazoliumSalt |  | Nontoxic | 0.25
C60 | C | Sphere | None | Emulsion-Solvent Evaporation | Negative |  | 125 |  | -25.3 |  | HEK293 | 10000 | H | Human | Kidney | Epithelial | Embryonic | L | 24 | 18 | MTT | TetrazoliumSalt |  | Nontoxic | 0.25
C60 | C | Sphere | None | Emulsion-Solvent Evaporation | Negative |  | 125 |  | -25.3 |  | HEK293 | 10000 | H | Human | Kidney | Epithelial | Embryonic | L | 24 | 36 | MTT | TetrazoliumSalt |  | Nontoxic | 0.25
C60 | C | Sphere | None | Emulsion-Solvent Evaporation | Negative |  | 125 |  | -25.3 |  | HEK293 | 10000 | H | Human | Kidney | Epithelial | Embryonic | L | 24 | 72 | MTT | TetrazoliumSalt |  | Nontoxic | 0.25
C60 | C | Sphere | None | Emulsion-Solvent Evaporation | Negative |  | 125 |  | -25.3 |  | HEK293 | 10000 | H | Human | Kidney | Epithelial | Embryonic | L | 24 | 144 | MTT | TetrazoliumSalt |  | Nontoxic | 0.25
C60 | C | Sphere | None | Commercial | Negative | 34.64 |  | 142 |  | -37.4 | mDF | 10000 | A | Mouse | Skin | Fibroblast | Adult | P | 6 | 0.1 | MTT | TetrazoliumSalt |  | Nontoxic | 0.548
C60 | C | Sphere | None | Commercial | Negative | 34.64 |  | 142 |  | -37.4 | mDF | 10000 | A | Mouse | Skin | Fibroblast | Adult | P | 6 | 1 | MTT | TetrazoliumSalt |  | Nontoxic | 0.548
C60 | C | Sphere | None | Commercial | Negative | 34.64 |  | 142 |  | -37.4 | mDF | 10000 | A | Mouse | Skin | Fibroblast | Adult | P | 6 | 10 | MTT | TetrazoliumSalt |  | Nontoxic | 0.548
C60 | C | Sphere | None | Commercial | Negative | 34.64 |  | 142 |  | -37.4 | mDF | 10000 | A | Mouse | Skin | Fibroblast | Adult | P | 6 | 50 | MTT | TetrazoliumSalt |  | Nontoxic | 0.548
C60 | C | Sphere | None | Commercial | Negative | 34.64 |  | 142 |  | -37.4 | mDF | 10000 | A | Mouse | Skin | Fibroblast | Adult | P | 6 | 100 | MTT | TetrazoliumSalt |  | Nontoxic | 0.548
C60 | C | Sphere | None | Commercial | Negative | 34.64 |  | 142 |  | -37.4 | mDF | 10000 | A | Mouse | Skin | Fibroblast | Adult | P | 24 | 0.1 | MTT | TetrazoliumSalt |  | Nontoxic | 0.548
C60 | C | Sphere | None | Commercial | Negative | 34.64 |  | 142 |  | -37.4 | mDF | 10000 | A | Mouse | Skin | Fibroblast | Adult | P | 24 | 1 | MTT | TetrazoliumSalt |  | Nontoxic | 0.548
C60 | C | Sphere | None | Commercial | Negative | 34.64 |  | 142 |  | -37.4 | mDF | 10000 | A | Mouse | Skin | Fibroblast | Adult | P | 24 | 10 | MTT | TetrazoliumSalt |  | Nontoxic | 0.548
C60 | C | Sphere | None | Commercial | Negative | 34.64 |  | 142 |  | -37.4 | mDF | 10000 | A | Mouse | Skin | Fibroblast | Adult | P | 24 | 50 | MTT | TetrazoliumSalt |  | Nontoxic | 0.548
C60 | C | Sphere | None | Commercial | Negative | 34.64 |  | 142 |  | -37.4 | mDF | 10000 | A | Mouse | Skin | Fibroblast | Adult | P | 24 | 100 | MTT | TetrazoliumSalt |  | Nontoxic | 0.548
C60 | C | Sphere | None | Commercial | Negative | 34.64 |  | 142 |  | -37.4 | mDF | 10000 | A | Mouse | Skin | Fibroblast | Adult | P | 48 | 0.1 | MTT | TetrazoliumSalt |  | Nontoxic | 0.548
C60 | C | Sphere | None | Commercial | Negative | 34.64 |  | 142 |  | -37.4 | mDF | 10000 | A | Mouse | Skin | Fibroblast | Adult | P | 48 | 1 | MTT | TetrazoliumSalt |  | Nontoxic | 0.548
C60 | C | Sphere | None | Commercial | Negative | 34.64 |  | 142 |  | -37.4 | mDF | 10000 | A | Mouse | Skin | Fibroblast | Adult | P | 48 | 10 | MTT | TetrazoliumSalt |  | Nontoxic | 0.548
C60 | C | Sphere | None | Commercial | Negative | 34.64 |  | 142 |  | -37.4 | mDF | 10000 | A | Mouse | Skin | Fibroblast | Adult | P | 48 | 50 | MTT | TetrazoliumSalt |  | Nontoxic | 0.548
C60 | C | Sphere | None | Commercial | Negative | 34.64 |  | 142 |  | -37.4 | mDF | 10000 | A | Mouse | Skin | Fibroblast | Adult | P | 48 | 100 | MTT | TetrazoliumSalt |  | Nontoxic | 0.548
SWCNT | C | Nanotube | None | Commercial | Positive | 9 |  | 112.9 |  | 12.9 | mDF | 10000 | A | Mouse | Skin | Fibroblast | Adult | P | 6 | 0.1 | MTT | TetrazoliumSalt |  | Nontoxic | 0.573
SWCNT | C | Nanotube | None | Commercial | Positive | 9 |  | 112.9 |  | 12.9 | mDF | 10000 | A | Mouse | Skin | Fibroblast | Adult | P | 6 | 1 | MTT | TetrazoliumSalt |  | Nontoxic | 0.573
SWCNT | C | Nanotube | None | Commercial | Positive | 9 |  | 112.9 |  | 12.9 | mDF | 10000 | A | Mouse | Skin | Fibroblast | Adult | P | 6 | 10 | MTT | TetrazoliumSalt |  | Nontoxic | 0.573
SWCNT | C | Nanotube | None | Commercial | Positive | 9 |  | 112.9 |  | 12.9 | mDF | 10000 | A | Mouse | Skin | Fibroblast | Adult | P | 6 | 50 | MTT | TetrazoliumSalt |  | Nontoxic | 0.573
SWCNT | C | Nanotube | None | Commercial | Positive | 9 |  | 112.9 |  | 12.9 | mDF | 10000 | A | Mouse | Skin | Fibroblast | Adult | P | 6 | 100 | MTT | TetrazoliumSalt |  | Nontoxic | 0.573
SWCNT | C | Nanotube | None | Commercial | Positive | 9 |  | 112.9 |  | 12.9 | mDF | 10000 | A | Mouse | Skin | Fibroblast | Adult | P | 24 | 0.1 | MTT | TetrazoliumSalt |  | Nontoxic | 0.573
SWCNT | C | Nanotube | None | Commercial | Positive | 9 |  | 112.9 |  | 12.9 | mDF | 10000 | A | Mouse | Skin | Fibroblast | Adult | P | 24 | 1 | MTT | TetrazoliumSalt |  | Nontoxic | 0.573
SWCNT | C | Nanotube | None | Commercial | Positive | 9 |  | 112.9 |  | 12.9 | mDF | 10000 | A | Mouse | Skin | Fibroblast | Adult | P | 24 | 10 | MTT | TetrazoliumSalt |  | Nontoxic | 0.573
SWCNT | C | Nanotube | None | Commercial | Positive | 9 |  | 112.9 |  | 12.9 | mDF | 10000 | A | Mouse | Skin | Fibroblast | Adult | P | 24 | 50 | MTT | TetrazoliumSalt |  | Nontoxic | 0.573
SWCNT | C | Nanotube | None | Commercial | Positive | 9 |  | 112.9 |  | 12.9 | mDF | 10000 | A | Mouse | Skin | Fibroblast | Adult | P | 24 | 100 | MTT | TetrazoliumSalt |  | Nontoxic | 0.573
SWCNT | C | Nanotube | None | Commercial | Positive | 9 |  | 112.9 |  | 12.9 | mDF | 10000 | A | Mouse | Skin | Fibroblast | Adult | P | 48 | 0.1 | MTT | TetrazoliumSalt |  | Nontoxic | 0.573
SWCNT | C | Nanotube | None | Commercial | Positive | 9 |  | 112.9 |  | 12.9 | mDF | 10000 | A | Mouse | Skin | Fibroblast | Adult | P | 48 | 1 | MTT | TetrazoliumSalt |  | Nontoxic | 0.573
SWCNT | C | Nanotube | None | Commercial | Positive | 9 |  | 112.9 |  | 12.9 | mDF | 10000 | A | Mouse | Skin | Fibroblast | Adult | P | 48 | 10 | MTT | TetrazoliumSalt |  | Nontoxic | 0.573
SWCNT | C | Nanotube | None | Commercial | Positive | 9 |  | 112.9 |  | 12.9 | mDF | 10000 | A | Mouse | Skin | Fibroblast | Adult | P | 48 | 50 | MTT | TetrazoliumSalt |  | Nontoxic | 0.573
SWCNT | C | Nanotube | None | Commercial | Positive | 9 |  | 112.9 |  | 12.9 | mDF | 10000 | A | Mouse | Skin | Fibroblast | Adult | P | 48 | 100 | MTT | TetrazoliumSalt |  | Nontoxic | 0.573
IronOxide | I | Sphere | None | Commercial | Negative | 28.33 |  | 316.6 |  | -18.4 | mDF | 10000 | A | Mouse | Skin | Fibroblast | Adult | P | 6 | 0.1 | MTT | TetrazoliumSalt |  | Nontoxic | 0.644
IronOxide | I | Sphere | None | Commercial | Negative | 28.33 |  | 316.6 |  | -18.4 | mDF | 10000 | A | Mouse | Skin | Fibroblast | Adult | P | 6 | 1 | MTT | TetrazoliumSalt |  | Nontoxic | 0.644
IronOxide | I | Sphere | None | Commercial | Negative | 28.33 |  | 316.6 |  | -18.4 | mDF | 10000 | A | Mouse | Skin | Fibroblast | Adult | P | 6 | 10 | MTT | TetrazoliumSalt |  | Nontoxic | 0.644
IronOxide | I | Sphere | None | Commercial | Negative | 28.33 |  | 316.6 |  | -18.4 | mDF | 10000 | A | Mouse | Skin | Fibroblast | Adult | P | 6 | 50 | MTT | TetrazoliumSalt |  | Nontoxic | 0.644
IronOxide | I | Sphere | None | Commercial | Negative | 28.33 |  | 316.6 |  | -18.4 | mDF | 10000 | A | Mouse | Skin | Fibroblast | Adult | P | 6 | 100 | MTT | TetrazoliumSalt |  | Nontoxic | 0.644
IronOxide | I | Sphere | None | Commercial | Negative | 28.33 |  | 316.6 |  | -18.4 | mDF | 10000 | A | Mouse | Skin | Fibroblast | Adult | P | 24 | 0.1 | MTT | TetrazoliumSalt |  | Nontoxic | 0.644
IronOxide | I | Sphere | None | Commercial | Negative | 28.33 |  | 316.6 |  | -18.4 | mDF | 10000 | A | Mouse | Skin | Fibroblast | Adult | P | 24 | 1 | MTT | TetrazoliumSalt |  | Nontoxic | 0.644
IronOxide | I | Sphere | None | Commercial | Negative | 28.33 |  | 316.6 |  | -18.4 | mDF | 10000 | A | Mouse | Skin | Fibroblast | Adult | P | 24 | 10 | MTT | TetrazoliumSalt |  | Nontoxic | 0.644
IronOxide | I | Sphere | None | Commercial | Negative | 28.33 |  | 316.6 |  | -18.4 | mDF | 10000 | A | Mouse | Skin | Fibroblast | Adult | P | 24 | 50 | MTT | TetrazoliumSalt |  | Nontoxic | 0.644
IronOxide | I | Sphere | None | Commercial | Negative | 28.33 |  | 316.6 |  | -18.4 | mDF | 10000 | A | Mouse | Skin | Fibroblast | Adult | P | 24 | 100 | MTT | TetrazoliumSalt |  | Nontoxic | 0.644
IronOxide | I | Sphere | None | Commercial | Negative | 28.33 |  | 316.6 |  | -18.4 | mDF | 10000 | A | Mouse | Skin | Fibroblast | Adult | P | 48 | 0.1 | MTT | TetrazoliumSalt |  | Toxic | 0.644
IronOxide | I | Sphere | None | Commercial | Negative | 28.33 |  | 316.6 |  | -18.4 | mDF | 10000 | A | Mouse | Skin | Fibroblast | Adult | P | 48 | 1 | MTT | TetrazoliumSalt |  | Nontoxic | 0.644
IronOxide | I | Sphere | None | Commercial | Negative | 28.33 |  | 316.6 |  | -18.4 | mDF | 10000 | A | Mouse | Skin | Fibroblast | Adult | P | 48 | 10 | MTT | TetrazoliumSalt |  | Nontoxic | 0.644
IronOxide | I | Sphere | None | Commercial | Negative | 28.33 |  | 316.6 |  | -18.4 | mDF | 10000 | A | Mouse | Skin | Fibroblast | Adult | P | 48 | 50 | MTT | TetrazoliumSalt |  | Nontoxic | 0.644
IronOxide | I | Sphere | None | Commercial | Negative | 28.33 |  | 316.6 |  | -18.4 | mDF | 10000 | A | Mouse | Skin | Fibroblast | Adult | P | 48 | 100 | MTT | TetrazoliumSalt |  | Nontoxic | 0.644
C60 | C | Sphere | None | Commercial | Negative | 34.64 |  | 142 |  | -37.4 | hPDLF | 10000 | H | Human | Teeth | Fibroblast | Adult | P | 6 | 0.1 | MTT | TetrazoliumSalt |  | Nontoxic | 0.548
C60 | C | Sphere | None | Commercial | Negative | 34.64 |  | 142 |  | -37.4 | hPDLF | 10000 | H | Human | Teeth | Fibroblast | Adult | P | 6 | 1 | MTT | TetrazoliumSalt |  | Nontoxic | 0.548
C60 | C | Sphere | None | Commercial | Negative | 34.64 |  | 142 |  | -37.4 | hPDLF | 10000 | H | Human | Teeth | Fibroblast | Adult | P | 6 | 10 | MTT | TetrazoliumSalt |  | Nontoxic | 0.548
C60 | C | Sphere | None | Commercial | Negative | 34.64 |  | 142 |  | -37.4 | hPDLF | 10000 | H | Human | Teeth | Fibroblast | Adult | P | 6 | 50 | MTT | TetrazoliumSalt |  | Nontoxic | 0.548
C60 | C | Sphere | None | Commercial | Negative | 34.64 |  | 142 |  | -37.4 | hPDLF | 10000 | H | Human | Teeth | Fibroblast | Adult | P | 6 | 100 | MTT | TetrazoliumSalt |  | Nontoxic | 0.548
C60 | C | Sphere | None | Commercial | Negative | 34.64 |  | 142 |  | -37.4 | hPDLF | 10000 | H | Human | Teeth | Fibroblast | Adult | P | 24 | 0.1 | MTT | TetrazoliumSalt |  | Toxic | 0.548
C60 | C | Sphere | None | Commercial | Negative | 34.64 |  | 142 |  | -37.4 | hPDLF | 10000 | H | Human | Teeth | Fibroblast | Adult | P | 24 | 1 | MTT | TetrazoliumSalt |  | Nontoxic | 0.548
C60 | C | Sphere | None | Commercial | Negative | 34.64 |  | 142 |  | -37.4 | hPDLF | 10000 | H | Human | Teeth | Fibroblast | Adult | P | 24 | 10 | MTT | TetrazoliumSalt |  | Nontoxic | 0.548
C60 | C | Sphere | None | Commercial | Negative | 34.64 |  | 142 |  | -37.4 | hPDLF | 10000 | H | Human | Teeth | Fibroblast | Adult | P | 24 | 50 | MTT | TetrazoliumSalt |  | Nontoxic | 0.548
C60 | C | Sphere | None | Commercial | Negative | 34.64 |  | 142 |  | -37.4 | hPDLF | 10000 | H | Human | Teeth | Fibroblast | Adult | P | 24 | 100 | MTT | TetrazoliumSalt |  | Toxic | 0.548
C60 | C | Sphere | None | Commercial | Negative | 34.64 |  | 142 |  | -37.4 | hPDLF | 10000 | H | Human | Teeth | Fibroblast | Adult | P | 48 | 0.1 | MTT | TetrazoliumSalt |  | Nontoxic | 0.548
C60 | C | Sphere | None | Commercial | Negative | 34.64 |  | 142 |  | -37.4 | hPDLF | 10000 | H | Human | Teeth | Fibroblast | Adult | P | 48 | 1 | MTT | TetrazoliumSalt |  | Nontoxic | 0.548
C60 | C | Sphere | None | Commercial | Negative | 34.64 |  | 142 |  | -37.4 | hPDLF | 10000 | H | Human | Teeth | Fibroblast | Adult | P | 48 | 10 | MTT | TetrazoliumSalt |  | Nontoxic | 0.548
C60 | C | Sphere | None | Commercial | Negative | 34.64 |  | 142 |  | -37.4 | hPDLF | 10000 | H | Human | Teeth | Fibroblast | Adult | P | 48 | 50 | MTT | TetrazoliumSalt |  | Nontoxic | 0.548
C60 | C | Sphere | None | Commercial | Negative | 34.64 |  | 142 |  | -37.4 | hPDLF | 10000 | H | Human | Teeth | Fibroblast | Adult | P | 48 | 100 | MTT | TetrazoliumSalt |  | Nontoxic | 0.548
SWCNT | C | Nanotube | None | Commercial | Positive | 9 |  | 112.9 |  | 12.9 | hPDLF | 10000 | H | Human | Teeth | Fibroblast | Adult | P | 6 | 0.1 | MTT | TetrazoliumSalt |  | Nontoxic | 0.573
SWCNT | C | Nanotube | None | Commercial | Positive | 9 |  | 112.9 |  | 12.9 | hPDLF | 10000 | H | Human | Teeth | Fibroblast | Adult | P | 6 | 1 | MTT | TetrazoliumSalt |  | Nontoxic | 0.573
SWCNT | C | Nanotube | None | Commercial | Positive | 9 |  | 112.9 |  | 12.9 | hPDLF | 10000 | H | Human | Teeth | Fibroblast | Adult | P | 6 | 10 | MTT | TetrazoliumSalt |  | Nontoxic | 0.573
SWCNT | C | Nanotube | None | Commercial | Positive | 9 |  | 112.9 |  | 12.9 | hPDLF | 10000 | H | Human | Teeth | Fibroblast | Adult | P | 6 | 50 | MTT | TetrazoliumSalt |  | Nontoxic | 0.573
SWCNT | C | Nanotube | None | Commercial | Positive | 9 |  | 112.9 |  | 12.9 | hPDLF | 10000 | H | Human | Teeth | Fibroblast | Adult | P | 6 | 100 | MTT | TetrazoliumSalt |  | Toxic | 0.573
SWCNT | C | Nanotube | None | Commercial | Positive | 9 |  | 112.9 |  | 12.9 | hPDLF | 10000 | H | Human | Teeth | Fibroblast | Adult | P | 24 | 0.1 | MTT | TetrazoliumSalt |  | Toxic | 0.573
SWCNT | C | Nanotube | None | Commercial | Positive | 9 |  | 112.9 |  | 12.9 | hPDLF | 10000 | H | Human | Teeth | Fibroblast | Adult | P | 24 | 1 | MTT | TetrazoliumSalt |  | Toxic | 0.573
SWCNT | C | Nanotube | None | Commercial | Positive | 9 |  | 112.9 |  | 12.9 | hPDLF | 10000 | H | Human | Teeth | Fibroblast | Adult | P | 24 | 10 | MTT | TetrazoliumSalt |  | Toxic | 0.573
SWCNT | C | Nanotube | None | Commercial | Positive | 9 |  | 112.9 |  | 12.9 | hPDLF | 10000 | H | Human | Teeth | Fibroblast | Adult | P | 24 | 50 | MTT | TetrazoliumSalt |  | Toxic | 0.573
SWCNT | C | Nanotube | None | Commercial | Positive | 9 |  | 112.9 |  | 12.9 | hPDLF | 10000 | H | Human | Teeth | Fibroblast | Adult | P | 24 | 100 | MTT | TetrazoliumSalt |  | Toxic | 0.573
SWCNT | C | Nanotube | None | Commercial | Positive | 9 |  | 112.9 |  | 12.9 | hPDLF | 10000 | H | Human | Teeth | Fibroblast | Adult | P | 48 | 0.1 | MTT | TetrazoliumSalt |  | Toxic | 0.573
SWCNT | C | Nanotube | None | Commercial | Positive | 9 |  | 112.9 |  | 12.9 | hPDLF | 10000 | H | Human | Teeth | Fibroblast | Adult | P | 48 | 1 | MTT | TetrazoliumSalt |  | Nontoxic | 0.573
SWCNT | C | Nanotube | None | Commercial | Positive | 9 |  | 112.9 |  | 12.9 | hPDLF | 10000 | H | Human | Teeth | Fibroblast | Adult | P | 48 | 10 | MTT | TetrazoliumSalt |  | Nontoxic | 0.573
SWCNT | C | Nanotube | None | Commercial | Positive | 9 |  | 112.9 |  | 12.9 | hPDLF | 10000 | H | Human | Teeth | Fibroblast | Adult | P | 48 | 50 | MTT | TetrazoliumSalt |  | Nontoxic | 0.573
SWCNT | C | Nanotube | None | Commercial | Positive | 9 |  | 112.9 |  | 12.9 | hPDLF | 10000 | H | Human | Teeth | Fibroblast | Adult | P | 48 | 100 | MTT | TetrazoliumSalt |  | Toxic | 0.573
IronOxide | I | Sphere | None | Commercial | Negative | 28.33 |  | 316.6 |  | -18.4 | hPDLF | 10000 | H | Human | Teeth | Fibroblast | Adult | P | 6 | 0.1 | MTT | TetrazoliumSalt |  | Nontoxic | 0.644
IronOxide | I | Sphere | None | Commercial | Negative | 28.33 |  | 316.6 |  | -18.4 | hPDLF | 10000 | H | Human | Teeth | Fibroblast | Adult | P | 6 | 1 | MTT | TetrazoliumSalt |  | Nontoxic | 0.644
IronOxide | I | Sphere | None | Commercial | Negative | 28.33 |  | 316.6 |  | -18.4 | hPDLF | 10000 | H | Human | Teeth | Fibroblast | Adult | P | 6 | 10 | MTT | TetrazoliumSalt |  | Nontoxic | 0.644
IronOxide | I | Sphere | None | Commercial | Negative | 28.33 |  | 316.6 |  | -18.4 | hPDLF | 10000 | H | Human | Teeth | Fibroblast | Adult | P | 6 | 50 | MTT | TetrazoliumSalt |  | Nontoxic | 0.644
IronOxide | I | Sphere | None | Commercial | Negative | 28.33 |  | 316.6 |  | -18.4 | hPDLF | 10000 | H | Human | Teeth | Fibroblast | Adult | P | 6 | 100 | MTT | TetrazoliumSalt |  | Nontoxic | 0.644
IronOxide | I | Sphere | None | Commercial | Negative | 28.33 |  | 316.6 |  | -18.4 | hPDLF | 10000 | H | Human | Teeth | Fibroblast | Adult | P | 24 | 0.1 | MTT | TetrazoliumSalt |  | Toxic | 0.644
IronOxide | I | Sphere | None | Commercial | Negative | 28.33 |  | 316.6 |  | -18.4 | hPDLF | 10000 | H | Human | Teeth | Fibroblast | Adult | P | 24 | 1 | MTT | TetrazoliumSalt |  | Nontoxic | 0.644
IronOxide | I | Sphere | None | Commercial | Negative | 28.33 |  | 316.6 |  | -18.4 | hPDLF | 10000 | H | Human | Teeth | Fibroblast | Adult | P | 24 | 10 | MTT | TetrazoliumSalt |  | Nontoxic | 0.644
IronOxide | I | Sphere | None | Commercial | Negative | 28.33 |  | 316.6 |  | -18.4 | hPDLF | 10000 | H | Human | Teeth | Fibroblast | Adult | P | 24 | 50 | MTT | TetrazoliumSalt |  | Nontoxic | 0.644
IronOxide | I | Sphere | None | Commercial | Negative | 28.33 |  | 316.6 |  | -18.4 | hPDLF | 10000 | H | Human | Teeth | Fibroblast | Adult | P | 24 | 100 | MTT | TetrazoliumSalt |  | Nontoxic | 0.644
IronOxide | I | Sphere | None | Commercial | Negative | 28.33 |  | 316.6 |  | -18.4 | hPDLF | 10000 | H | Human | Teeth | Fibroblast | Adult | P | 48 | 0.1 | MTT | TetrazoliumSalt |  | Nontoxic | 0.644
IronOxide | I | Sphere | None | Commercial | Negative | 28.33 |  | 316.6 |  | -18.4 | hPDLF | 10000 | H | Human | Teeth | Fibroblast | Adult | P | 48 | 1 | MTT | TetrazoliumSalt |  | Nontoxic | 0.644
IronOxide | I | Sphere | None | Commercial | Negative | 28.33 |  | 316.6 |  | -18.4 | hPDLF | 10000 | H | Human | Teeth | Fibroblast | Adult | P | 48 | 10 | MTT | TetrazoliumSalt |  | Toxic | 0.644
IronOxide | I | Sphere | None | Commercial | Negative | 28.33 |  | 316.6 |  | -18.4 | hPDLF | 10000 | H | Human | Teeth | Fibroblast | Adult | P | 48 | 50 | MTT | TetrazoliumSalt |  | Toxic | 0.644
IronOxide | I | Sphere | None | Commercial | Negative | 28.33 |  | 316.6 |  | -18.4 | hPDLF | 10000 | H | Human | Teeth | Fibroblast | Adult | P | 48 | 100 | MTT | TetrazoliumSalt |  | Toxic | 0.644
MWCNT | C | Nanotube | None | Commercial | Negative |  |  | 217.2 |  | -13.005 | NR8383 | 500000 | A | Rat | Lung | Macrophage | Adult | L | 4 | 6 | MTT | TetrazoliumSalt |  | Nontoxic | 0.383
MWCNT | C | Nanotube | None | Commercial | Negative |  |  | 217.2 |  | -13.005 | NR8383 | 500000 | A | Rat | Lung | Macrophage | Adult | L | 4 | 12.5 | MTT | TetrazoliumSalt |  | Nontoxic | 0.383
MWCNT | C | Nanotube | None | Commercial | Negative |  |  | 217.2 |  | -13.005 | NR8383 | 500000 | A | Rat | Lung | Macrophage | Adult | L | 4 | 25 | MTT | TetrazoliumSalt |  | Toxic | 0.383
MWCNT | C | Nanotube | None | Commercial | Negative |  |  | 217.2 |  | -13.005 | NR8383 | 500000 | A | Rat | Lung | Macrophage | Adult | L | 4 | 50 | MTT | TetrazoliumSalt |  | Toxic | 0.383
MWCNT | C | Nanotube | None | Commercial | Negative |  |  | 217.2 |  | -13.005 | NR8383 | 500000 | A | Rat | Lung | Macrophage | Adult | L | 4 | 100 | MTT | TetrazoliumSalt |  | Toxic | 0.383
MWCNT | C | Nanotube | None | Commercial | Negative |  |  | 217.2 |  | -13.005 | NR8383 | 500000 | A | Rat | Lung | Macrophage | Adult | L | 4 | 200 | MTT | TetrazoliumSalt |  | Toxic | 0.383
MWCNT | C | Nanotube | None | Commercial | Negative |  |  | 217.2 |  | -13.005 | NR8383 | 500000 | A | Rat | Lung | Macrophage | Adult | L | 24 | 6 | MTT | TetrazoliumSalt |  | Nontoxic | 0.383
MWCNT | C | Nanotube | None | Commercial | Negative |  |  | 217.2 |  | -13.005 | NR8383 | 500000 | A | Rat | Lung | Macrophage | Adult | L | 24 | 12.5 | MTT | TetrazoliumSalt |  | Toxic | 0.383
MWCNT | C | Nanotube | None | Commercial | Negative |  |  | 217.2 |  | -13.005 | NR8383 | 500000 | A | Rat | Lung | Macrophage | Adult | L | 24 | 25 | MTT | TetrazoliumSalt |  | Toxic | 0.383
MWCNT | C | Nanotube | None | Commercial | Negative |  |  | 217.2 |  | -13.005 | NR8383 | 500000 | A | Rat | Lung | Macrophage | Adult | L | 24 | 50 | MTT | TetrazoliumSalt |  | Toxic | 0.383
MWCNT | C | Nanotube | None | Commercial | Negative |  |  | 217.2 |  | -13.005 | NR8383 | 500000 | A | Rat | Lung | Macrophage | Adult | L | 24 | 100 | MTT | TetrazoliumSalt |  | Toxic | 0.383
MWCNT | C | Nanotube | None | Commercial | Negative |  |  | 217.2 |  | -13.005 | NR8383 | 500000 | A | Rat | Lung | Macrophage | Adult | L | 24 | 200 | MTT | TetrazoliumSalt |  | Toxic | 0.383
SWCNT | C | Nanotube | None | Commercial | Negative |  |  | 601.7 |  | -13.005 | NR8383 | 500000 | A | Rat | Lung | Macrophage | Adult | L | 4 | 6 | MTT | TetrazoliumSalt |  | Nontoxic | 0.849
SWCNT | C | Nanotube | None | Commercial | Negative |  |  | 601.7 |  | -13.005 | NR8383 | 500000 | A | Rat | Lung | Macrophage | Adult | L | 4 | 12.5 | MTT | TetrazoliumSalt |  | Nontoxic | 0.849
SWCNT | C | Nanotube | None | Commercial | Negative |  |  | 601.7 |  | -13.005 | NR8383 | 500000 | A | Rat | Lung | Macrophage | Adult | L | 4 | 25 | MTT | TetrazoliumSalt |  | Nontoxic | 0.849
SWCNT | C | Nanotube | None | Commercial | Negative |  |  | 601.7 |  | -13.005 | NR8383 | 500000 | A | Rat | Lung | Macrophage | Adult | L | 4 | 50 | MTT | TetrazoliumSalt |  | Toxic | 0.849
SWCNT | C | Nanotube | None | Commercial | Negative |  |  | 601.7 |  | -13.005 | NR8383 | 500000 | A | Rat | Lung | Macrophage | Adult | L | 4 | 100 | MTT | TetrazoliumSalt |  | Toxic | 0.849
SWCNT | C | Nanotube | None | Commercial | Negative |  |  | 601.7 |  | -13.005 | NR8383 | 500000 | A | Rat | Lung | Macrophage | Adult | L | 4 | 200 | MTT | TetrazoliumSalt |  | Toxic | 0.849
SWCNT | C | Nanotube | None | Commercial | Negative |  |  | 601.7 |  | -13.005 | NR8383 | 500000 | A | Rat | Lung | Macrophage | Adult | L | 24 | 6 | MTT | TetrazoliumSalt |  | Nontoxic | 0.849
SWCNT | C | Nanotube | None | Commercial | Negative |  |  | 601.7 |  | -13.005 | NR8383 | 500000 | A | Rat | Lung | Macrophage | Adult | L | 24 | 12.5 | MTT | TetrazoliumSalt |  | Nontoxic | 0.849
SWCNT | C | Nanotube | None | Commercial | Negative |  |  | 601.7 |  | -13.005 | NR8383 | 500000 | A | Rat | Lung | Macrophage | Adult | L | 24 | 25 | MTT | TetrazoliumSalt |  | Nontoxic | 0.849
SWCNT | C | Nanotube | None | Commercial | Negative |  |  | 601.7 |  | -13.005 | NR8383 | 500000 | A | Rat | Lung | Macrophage | Adult | L | 24 | 50 | MTT | TetrazoliumSalt |  | Toxic | 0.849
SWCNT | C | Nanotube | None | Commercial | Negative |  |  | 601.7 |  | -13.005 | NR8383 | 500000 | A | Rat | Lung | Macrophage | Adult | L | 24 | 100 | MTT | TetrazoliumSalt |  | Toxic | 0.849
SWCNT | C | Nanotube | None | Commercial | Negative |  |  | 601.7 |  | -13.005 | NR8383 | 500000 | A | Rat | Lung | Macrophage | Adult | L | 24 | 200 | MTT | TetrazoliumSalt |  | Toxic | 0.849
MWCNT | C | Nanotube | None | Commercial | Negative |  |  | 217.2 |  | -13.005 | NR8383 | 500000 | A | Rat | Lung | Macrophage | Adult | L | 4 | 6 | AlamarBlue | AlamarBlue |  | Nontoxic | 0.383
MWCNT | C | Nanotube | None | Commercial | Negative |  |  | 217.2 |  | -13.005 | NR8383 | 500000 | A | Rat | Lung | Macrophage | Adult | L | 4 | 12.5 | AlamarBlue | AlamarBlue |  | Nontoxic | 0.383
MWCNT | C | Nanotube | None | Commercial | Negative |  |  | 217.2 |  | -13.005 | NR8383 | 500000 | A | Rat | Lung | Macrophage | Adult | L | 4 | 25 | AlamarBlue | AlamarBlue |  | Nontoxic | 0.383
MWCNT | C | Nanotube | None | Commercial | Negative |  |  | 217.2 |  | -13.005 | NR8383 | 500000 | A | Rat | Lung | Macrophage | Adult | L | 4 | 50 | AlamarBlue | AlamarBlue |  | Toxic | 0.383
MWCNT | C | Nanotube | None | Commercial | Negative |  |  | 217.2 |  | -13.005 | NR8383 | 500000 | A | Rat | Lung | Macrophage | Adult | L | 4 | 100 | AlamarBlue | AlamarBlue |  | Toxic | 0.383
MWCNT | C | Nanotube | None | Commercial | Negative |  |  | 217.2 |  | -13.005 | NR8383 | 500000 | A | Rat | Lung | Macrophage | Adult | L | 4 | 200 | AlamarBlue | AlamarBlue |  | Toxic | 0.383
MWCNT | C | Nanotube | None | Commercial | Negative |  |  | 217.2 |  | -13.005 | NR8383 | 500000 | A | Rat | Lung | Macrophage | Adult | L | 24 | 6 | AlamarBlue | AlamarBlue |  | Nontoxic | 0.383
MWCNT | C | Nanotube | None | Commercial | Negative |  |  | 217.2 |  | -13.005 | NR8383 | 500000 | A | Rat | Lung | Macrophage | Adult | L | 24 | 12.5 | AlamarBlue | AlamarBlue |  | Nontoxic | 0.383
MWCNT | C | Nanotube | None | Commercial | Negative |  |  | 217.2 |  | -13.005 | NR8383 | 500000 | A | Rat | Lung | Macrophage | Adult | L | 24 | 25 | AlamarBlue | AlamarBlue |  | Toxic | 0.383
MWCNT | C | Nanotube | None | Commercial | Negative |  |  | 217.2 |  | -13.005 | NR8383 | 500000 | A | Rat | Lung | Macrophage | Adult | L | 24 | 50 | AlamarBlue | AlamarBlue |  | Toxic | 0.383
MWCNT | C | Nanotube | None | Commercial | Negative |  |  | 217.2 |  | -13.005 | NR8383 | 500000 | A | Rat | Lung | Macrophage | Adult | L | 24 | 100 | AlamarBlue | AlamarBlue |  | Toxic | 0.383
MWCNT | C | Nanotube | None | Commercial | Negative |  |  | 217.2 |  | -13.005 | NR8383 | 500000 | A | Rat | Lung | Macrophage | Adult | L | 24 | 200 | AlamarBlue | AlamarBlue |  | Toxic | 0.383
SWCNT | C | Nanotube | None | Commercial | Negative |  |  | 601.7 |  | -13.005 | NR8383 | 500000 | A | Rat | Lung | Macrophage | Adult | L | 4 | 6 | AlamarBlue | AlamarBlue |  | Nontoxic | 0.849
SWCNT | C | Nanotube | None | Commercial | Negative |  |  | 601.7 |  | -13.005 | NR8383 | 500000 | A | Rat | Lung | Macrophage | Adult | L | 4 | 12.5 | AlamarBlue | AlamarBlue |  | Nontoxic | 0.849
SWCNT | C | Nanotube | None | Commercial | Negative |  |  | 601.7 |  | -13.005 | NR8383 | 500000 | A | Rat | Lung | Macrophage | Adult | L | 4 | 25 | AlamarBlue | AlamarBlue |  | Nontoxic | 0.849
SWCNT | C | Nanotube | None | Commercial | Negative |  |  | 601.7 |  | -13.005 | NR8383 | 500000 | A | Rat | Lung | Macrophage | Adult | L | 4 | 50 | AlamarBlue | AlamarBlue |  | Nontoxic | 0.849
SWCNT | C | Nanotube | None | Commercial | Negative |  |  | 601.7 |  | -13.005 | NR8383 | 500000 | A | Rat | Lung | Macrophage | Adult | L | 4 | 100 | AlamarBlue | AlamarBlue |  | Toxic | 0.849
SWCNT | C | Nanotube | None | Commercial | Negative |  |  | 601.7 |  | -13.005 | NR8383 | 500000 | A | Rat | Lung | Macrophage | Adult | L | 4 | 200 | AlamarBlue | AlamarBlue |  | Toxic | 0.849
SWCNT | C | Nanotube | None | Commercial | Negative |  |  | 601.7 |  | -13.005 | NR8383 | 500000 | A | Rat | Lung | Macrophage | Adult | L | 24 | 6 | AlamarBlue | AlamarBlue |  | Nontoxic | 0.849
SWCNT | C | Nanotube | None | Commercial | Negative |  |  | 601.7 |  | -13.005 | NR8383 | 500000 | A | Rat | Lung | Macrophage | Adult | L | 24 | 12.5 | AlamarBlue | AlamarBlue |  | Nontoxic | 0.849
SWCNT | C | Nanotube | None | Commercial | Negative |  |  | 601.7 |  | -13.005 | NR8383 | 500000 | A | Rat | Lung | Macrophage | Adult | L | 24 | 25 | AlamarBlue | AlamarBlue |  | Nontoxic | 0.849
SWCNT | C | Nanotube | None | Commercial | Negative |  |  | 601.7 |  | -13.005 | NR8383 | 500000 | A | Rat | Lung | Macrophage | Adult | L | 24 | 50 | AlamarBlue | AlamarBlue |  | Toxic | 0.849
SWCNT | C | Nanotube | None | Commercial | Negative |  |  | 601.7 |  | -13.005 | NR8383 | 500000 | A | Rat | Lung | Macrophage | Adult | L | 24 | 100 | AlamarBlue | AlamarBlue |  | Toxic | 0.849
SWCNT | C | Nanotube | None | Commercial | Negative |  |  | 601.7 |  | -13.005 | NR8383 | 500000 | A | Rat | Lung | Macrophage | Adult | L | 24 | 200 | AlamarBlue | AlamarBlue |  | Toxic | 0.849
Carbon | C | Sphere | None | Commercial |  | 21 |  |  |  |  | RAW264.7 | 100000 | A | Mouse | Ascites | Monocyte/Macrophage | Adult | L | 24 | 5 | WST-1 | TetrazoliumSalt |  | Nontoxic
Carbon | C | Sphere | None | Commercial |  | 21 |  |  |  |  | RAW264.7 | 100000 | A | Mouse | Ascites | Monocyte/Macrophage | Adult | L | 24 | 25 | WST-1 | TetrazoliumSalt |  | Nontoxic
Carbon | C | Sphere | None | Commercial |  | 21 |  |  |  |  | RAW264.7 | 100000 | A | Mouse | Ascites | Monocyte/Macrophage | Adult | L | 24 | 50 | WST-1 | TetrazoliumSalt |  | Nontoxic
Carbon | C | Sphere | None | Commercial |  | 21 |  |  |  |  | RAW264.7 | 100000 | A | Mouse | Ascites | Monocyte/Macrophage | Adult | L | 24 | 75 | WST-1 | TetrazoliumSalt |  | Nontoxic
Carbon | C | Sphere | None | Commercial |  | 21 |  |  |  |  | RAW264.7 | 100000 | A | Mouse | Ascites | Monocyte/Macrophage | Adult | L | 24 | 100 | WST-1 | TetrazoliumSalt |  | Nontoxic
MWCNT | C | Nanotube | COOH | Chemical Vapor Deposition | Negative | 24.6 |  |  |  | -20.2 | RAW264.7 | 100000 | A | Mouse | Ascites | Monocyte/Macrophage | Adult | L | 24 | 5 | WST-1 | TetrazoliumSalt | 36.6 | Nontoxic
MWCNT | C | Nanotube | COOH | Chemical Vapor Deposition | Negative | 24.6 |  |  |  | -20.2 | RAW264.7 | 100000 | A | Mouse | Ascites | Monocyte/Macrophage | Adult | L | 24 | 25 | WST-1 | TetrazoliumSalt | 36.6 | Nontoxic
MWCNT | C | Nanotube | COOH | Chemical Vapor Deposition | Negative | 24.6 |  |  |  | -20.2 | RAW264.7 | 100000 | A | Mouse | Ascites | Monocyte/Macrophage | Adult | L | 24 | 50 | WST-1 | TetrazoliumSalt | 36.6 | Nontoxic
MWCNT | C | Nanotube | COOH | Chemical Vapor Deposition | Negative | 24.6 |  |  |  | -20.2 | RAW264.7 | 100000 | A | Mouse | Ascites | Monocyte/Macrophage | Adult | L | 24 | 75 | WST-1 | TetrazoliumSalt | 36.6 | Nontoxic
MWCNT | C | Nanotube | COOH | Chemical Vapor Deposition | Negative | 24.6 |  |  |  | -20.2 | RAW264.7 | 100000 | A | Mouse | Ascites | Monocyte/Macrophage | Adult | L | 24 | 100 | WST-1 | TetrazoliumSalt | 36.6 | Toxic
MWCNT | C | Nanotube | PEG | Chemical Vapor Deposition | Negative | 27.3 |  |  |  | -35.6 | RAW264.7 | 100000 | A | Mouse | Ascites | Monocyte/Macrophage | Adult | L | 24 | 5 | WST-1 | TetrazoliumSalt | 29.3 | Nontoxic
MWCNT | C | Nanotube | PEG | Chemical Vapor Deposition | Negative | 27.3 |  |  |  | -35.6 | RAW264.7 | 100000 | A | Mouse | Ascites | Monocyte/Macrophage | Adult | L | 24 | 25 | WST-1 | TetrazoliumSalt | 29.3 | Nontoxic
MWCNT | C | Nanotube | PEG | Chemical Vapor Deposition | Negative | 27.3 |  |  |  | -35.6 | RAW264.7 | 100000 | A | Mouse | Ascites | Monocyte/Macrophage | Adult | L | 24 | 50 | WST-1 | TetrazoliumSalt | 29.3 | Nontoxic
MWCNT | C | Nanotube | PEG | Chemical Vapor Deposition | Negative | 27.3 |  |  |  | -35.6 | RAW264.7 | 100000 | A | Mouse | Ascites | Monocyte/Macrophage | Adult | L | 24 | 75 | WST-1 | TetrazoliumSalt | 29.3 | Nontoxic
MWCNT | C | Nanotube | PEG | Chemical Vapor Deposition | Negative | 27.3 |  |  |  | -35.6 | RAW264.7 | 100000 | A | Mouse | Ascites | Monocyte/Macrophage | Adult | L | 24 | 100 | WST-1 | TetrazoliumSalt | 29.3 | Nontoxic
Carbon | C | Sphere | None | Commercial |  | 21 |  |  |  |  | Macrophages | 100000 | A | Mouse | Peritoneal Cavity | Macrophage | Adult | P | 24 | 5 | WST-1 | TetrazoliumSalt |  | Nontoxic
Carbon | C | Sphere | None | Commercial |  | 21 |  |  |  |  | Macrophages | 100000 | A | Mouse | Peritoneal Cavity | Macrophage | Adult | P | 24 | 25 | WST-1 | TetrazoliumSalt |  | Nontoxic
Carbon | C | Sphere | None | Commercial |  | 21 |  |  |  |  | Macrophages | 100000 | A | Mouse | Peritoneal Cavity | Macrophage | Adult | P | 24 | 50 | WST-1 | TetrazoliumSalt |  | Nontoxic
Carbon | C | Sphere | None | Commercial |  | 21 |  |  |  |  | Macrophages | 100000 | A | Mouse | Peritoneal Cavity | Macrophage | Adult | P | 24 | 75 | WST-1 | TetrazoliumSalt |  | Nontoxic
Carbon | C | Sphere | None | Commercial |  | 21 |  |  |  |  | Macrophages | 100000 | A | Mouse | Peritoneal Cavity | Macrophage | Adult | P | 24 | 100 | WST-1 | TetrazoliumSalt |  | Nontoxic
MWCNT | C | Nanotube | COOH | Chemical Vapor Deposition | Negative | 24.6 |  |  |  | -20.2 | Macrophages | 100000 | A | Mouse | Peritoneal Cavity | Macrophage | Adult | P | 24 | 5 | WST-1 | TetrazoliumSalt | 36.6 | Nontoxic
MWCNT | C | Nanotube | COOH | Chemical Vapor Deposition | Negative | 24.6 |  |  |  | -20.2 | Macrophages | 100000 | A | Mouse | Peritoneal Cavity | Macrophage | Adult | P | 24 | 25 | WST-1 | TetrazoliumSalt | 36.6 | Nontoxic
MWCNT | C | Nanotube | COOH | Chemical Vapor Deposition | Negative | 24.6 |  |  |  | -20.2 | Macrophages | 100000 | A | Mouse | Peritoneal Cavity | Macrophage | Adult | P | 24 | 50 | WST-1 | TetrazoliumSalt | 36.6 | Nontoxic
MWCNT | C | Nanotube | COOH | Chemical Vapor Deposition | Negative | 24.6 |  |  |  | -20.2 | Macrophages | 100000 | A | Mouse | Peritoneal Cavity | Macrophage | Adult | P | 24 | 75 | WST-1 | TetrazoliumSalt | 36.6 | Nontoxic
MWCNT | C | Nanotube | COOH | Chemical Vapor Deposition | Negative | 24.6 |  |  |  | -20.2 | Macrophages | 100000 | A | Mouse | Peritoneal Cavity | Macrophage | Adult | P | 24 | 100 | WST-1 | TetrazoliumSalt | 36.6 | Nontoxic
MWCNT | C | Nanotube | PEG | Chemical Vapor Deposition | Negative | 27.3 |  |  |  | -35.6 | Macrophages | 100000 | A | Mouse | Peritoneal Cavity | Macrophage | Adult | P | 24 | 5 | WST-1 | TetrazoliumSalt | 29.3 | Nontoxic
MWCNT | C | Nanotube | PEG | Chemical Vapor Deposition | Negative | 27.3 |  |  |  | -35.6 | Macrophages | 100000 | A | Mouse | Peritoneal Cavity | Macrophage | Adult | P | 24 | 25 | WST-1 | TetrazoliumSalt | 29.3 | Nontoxic
MWCNT | C | Nanotube | PEG | Chemical Vapor Deposition | Negative | 27.3 |  |  |  | -35.6 | Macrophages | 100000 | A | Mouse | Peritoneal Cavity | Macrophage | Adult | P | 24 | 50 | WST-1 | TetrazoliumSalt | 29.3 | Nontoxic
MWCNT | C | Nanotube | PEG | Chemical Vapor Deposition | Negative | 27.3 |  |  |  | -35.6 | Macrophages | 100000 | A | Mouse | Peritoneal Cavity | Macrophage | Adult | P | 24 | 75 | WST-1 | TetrazoliumSalt | 29.3 | Nontoxic
MWCNT | C | Nanotube | PEG | Chemical Vapor Deposition | Negative | 27.3 |  |  |  | -35.6 | Macrophages | 100000 | A | Mouse | Peritoneal Cavity | Macrophage | Adult | P | 24 | 100 | WST-1 | TetrazoliumSalt | 29.3 | Nontoxic
SWCNT | C | Nanotube | None | Chemical Vapor Deposition | Negative | 1.5 |  | 16.4 | -9.72 |  | V79 | 16000 | A | Hamster | Lung | Fibroblast | Adult | L | 24 | 50 | MTS | TetrazoliumSalt | 21 | Nontoxic
SWCNT | C | Nanotube | None | Chemical Vapor Deposition | Negative | 1.5 |  | 16.4 | -9.72 |  | V79 | 16000 | A | Hamster | Lung | Fibroblast | Adult | L | 24 | 100 | MTS | TetrazoliumSalt | 21 | Nontoxic
SWCNT | C | Nanotube | None | Chemical Vapor Deposition | Negative | 1.5 |  | 16.4 | -9.72 |  | V79 | 16000 | A | Hamster | Lung | Fibroblast | Adult | L | 24 | 200 | MTS | TetrazoliumSalt | 21 | Nontoxic
SWCNT | C | Nanotube | COOH | Chemical Vapor Deposition | Negative | 1.5 |  | 15.7 | -8.1 |  | V79 | 16000 | A | Hamster | Lung | Fibroblast | Adult | L | 24 | 50 | MTS | TetrazoliumSalt | 12 | Nontoxic
SWCNT | C | Nanotube | COOH | Chemical Vapor Deposition | Negative | 1.5 |  | 15.7 | -8.1 |  | V79 | 16000 | A | Hamster | Lung | Fibroblast | Adult | L | 24 | 100 | MTS | TetrazoliumSalt | 12 | Nontoxic
SWCNT | C | Nanotube | COOH | Chemical Vapor Deposition | Negative | 1.5 |  | 15.7 | -8.1 |  | V79 | 16000 | A | Hamster | Lung | Fibroblast | Adult | L | 24 | 200 | MTS | TetrazoliumSalt | 12 | Toxic
MWCNT | C | Nanotube | None | Chemical Vapor Deposition | Negative | 8 |  | 26.8 | -6.96 |  | V79 | 16000 | A | Hamster | Lung | Fibroblast | Adult | L | 24 | 50 | MTS | TetrazoliumSalt | 44 | Nontoxic
MWCNT | C | Nanotube | None | Chemical Vapor Deposition | Negative | 8 |  | 26.8 | -6.96 |  | V79 | 16000 | A | Hamster | Lung | Fibroblast | Adult | L | 24 | 100 | MTS | TetrazoliumSalt | 44 | Nontoxic
MWCNT | C | Nanotube | None | Chemical Vapor Deposition | Negative | 8 |  | 26.8 | -6.96 |  | V79 | 16000 | A | Hamster | Lung | Fibroblast | Adult | L | 24 | 200 | MTS | TetrazoliumSalt | 44 | Nontoxic
MWCNT | C | Nanotube | COOH | Chemical Vapor Deposition | Negative | 8 |  | 16.3 | -9.64 |  | V79 | 16000 | A | Hamster | Lung | Fibroblast | Adult | L | 24 | 50 | MTS | TetrazoliumSalt | 52 | Nontoxic
MWCNT | C | Nanotube | COOH | Chemical Vapor Deposition | Negative | 8 |  | 16.3 | -9.64 |  | V79 | 16000 | A | Hamster | Lung | Fibroblast | Adult | L | 24 | 100 | MTS | TetrazoliumSalt | 52 | Nontoxic
MWCNT | C | Nanotube | COOH | Chemical Vapor Deposition | Negative | 8 |  | 16.3 | -9.64 |  | V79 | 16000 | A | Hamster | Lung | Fibroblast | Adult | L | 24 | 200 | MTS | TetrazoliumSalt | 52 | Nontoxic
MWCNT | C | Nanotube | None | Chemical Vapor Deposition | Negative | 25 |  | 124.4 | -9.78 |  | V79 | 16000 | A | Hamster | Lung | Fibroblast | Adult | L | 24 | 50 | MTS | TetrazoliumSalt | 24 | Nontoxic
MWCNT | C | Nanotube | None | Chemical Vapor Deposition | Negative | 25 |  | 124.4 | -9.78 |  | V79 | 16000 | A | Hamster | Lung | Fibroblast | Adult | L | 24 | 100 | MTS | TetrazoliumSalt | 24 | Nontoxic
MWCNT | C | Nanotube | None | Chemical Vapor Deposition | Negative | 25 |  | 124.4 | -9.78 |  | V79 | 16000 | A | Hamster | Lung | Fibroblast | Adult | L | 24 | 200 | MTS | TetrazoliumSalt | 24 | Nontoxic
MWCNT | C | Nanotube | COOH | Chemical Vapor Deposition | Negative | 25 |  | 38.8 | -10.3 |  | V79 | 16000 | A | Hamster | Lung | Fibroblast | Adult | L | 24 | 50 | MTS | TetrazoliumSalt | 19 | Nontoxic
MWCNT | C | Nanotube | COOH | Chemical Vapor Deposition | Negative | 25 |  | 38.8 | -10.3 |  | V79 | 16000 | A | Hamster | Lung | Fibroblast | Adult | L | 24 | 100 | MTS | TetrazoliumSalt | 19 | Nontoxic
MWCNT | C | Nanotube | COOH | Chemical Vapor Deposition | Negative | 25 |  | 38.8 | -10.3 |  | V79 | 16000 | A | Hamster | Lung | Fibroblast | Adult | L | 24 | 200 | MTS | TetrazoliumSalt | 19 | Nontoxic
MWCNT | C | Nanotube | None | Chemical Vapor Deposition | Negative | 50 |  | 51.9 | -7.28 |  | V79 | 16000 | A | Hamster | Lung | Fibroblast | Adult | L | 24 | 50 | MTS | TetrazoliumSalt | 5.7 | Nontoxic
MWCNT | C | Nanotube | None | Chemical Vapor Deposition | Negative | 50 |  | 51.9 | -7.28 |  | V79 | 16000 | A | Hamster | Lung | Fibroblast | Adult | L | 24 | 100 | MTS | TetrazoliumSalt | 5.7 | Nontoxic
MWCNT | C | Nanotube | None | Chemical Vapor Deposition | Negative | 50 |  | 51.9 | -7.28 |  | V79 | 16000 | A | Hamster | Lung | Fibroblast | Adult | L | 24 | 200 | MTS | TetrazoliumSalt | 5.7 | Nontoxic
MWCNT | C | Nanotube | COOH | Chemical Vapor Deposition | Negative | 50 |  | 50.4 | -11 |  | V79 | 16000 | A | Hamster | Lung | Fibroblast | Adult | L | 24 | 50 | MTS | TetrazoliumSalt | 2.4 | Nontoxic
MWCNT | C | Nanotube | COOH | Chemical Vapor Deposition | Negative | 50 |  | 50.4 | -11 |  | V79 | 16000 | A | Hamster | Lung | Fibroblast | Adult | L | 24 | 100 | MTS | TetrazoliumSalt | 2.4 | Nontoxic
MWCNT | C | Nanotube | COOH | Chemical Vapor Deposition | Negative | 50 |  | 50.4 | -11 |  | V79 | 16000 | A | Hamster | Lung | Fibroblast | Adult | L | 24 | 200 | MTS | TetrazoliumSalt | 2.4 | Nontoxic
SWCNT | C | Nanotube | None | Chemical Vapor Deposition | Negative | 1.5 |  | 16.4 | -9.72 |  | A549 | 12000 | H | Human | Lung | Epithelial | Adult | L | 24 | 50 | MTS | TetrazoliumSalt | 21 | Nontoxic
SWCNT | C | Nanotube | None | Chemical Vapor Deposition | Negative | 1.5 |  | 16.4 | -9.72 |  | A549 | 12000 | H | Human | Lung | Epithelial | Adult | L | 24 | 100 | MTS | TetrazoliumSalt | 21 | Nontoxic
SWCNT | C | Nanotube | None | Chemical Vapor Deposition | Negative | 1.5 |  | 16.4 | -9.72 |  | A549 | 12000 | H | Human | Lung | Epithelial | Adult | L | 24 | 200 | MTS | TetrazoliumSalt | 21 | Nontoxic
SWCNT | C | Nanotube | COOH | Chemical Vapor Deposition | Negative | 1.5 |  | 15.7 | -8.1 |  | A549 | 12000 | H | Human | Lung | Epithelial | Adult | L | 24 | 50 | MTS | TetrazoliumSalt | 12 | Nontoxic
SWCNT | C | Nanotube | COOH | Chemical Vapor Deposition | Negative | 1.5 |  | 15.7 | -8.1 |  | A549 | 12000 | H | Human | Lung | Epithelial | Adult | L | 24 | 100 | MTS | TetrazoliumSalt | 12 | Nontoxic
SWCNT | C | Nanotube | COOH | Chemical Vapor Deposition | Negative | 1.5 |  | 15.7 | -8.1 |  | A549 | 12000 | H | Human | Lung | Epithelial | Adult | L | 24 | 200 | MTS | TetrazoliumSalt | 12 | Nontoxic
MWCNT | C | Nanotube | None | Chemical Vapor Deposition | Negative | 8 |  | 26.8 | -6.96 |  | A549 | 12000 | H | Human | Lung | Epithelial | Adult | L | 24 | 50 | MTS | TetrazoliumSalt | 44 | Nontoxic
MWCNT | C | Nanotube | None | Chemical Vapor Deposition | Negative | 8 |  | 26.8 | -6.96 |  | A549 | 12000 | H | Human | Lung | Epithelial | Adult | L | 24 | 100 | MTS | TetrazoliumSalt | 44 | Nontoxic
MWCNT | C | Nanotube | None | Chemical Vapor Deposition | Negative | 8 |  | 26.8 | -6.96 |  | A549 | 12000 | H | Human | Lung | Epithelial | Adult | L | 24 | 200 | MTS | TetrazoliumSalt | 44 | Nontoxic
MWCNT | C | Nanotube | COOH | Chemical Vapor Deposition | Negative | 8 |  | 16.3 | -9.64 |  | A549 | 12000 | H | Human | Lung | Epithelial | Adult | L | 24 | 50 | MTS | TetrazoliumSalt | 52 | Nontoxic
MWCNT | C | Nanotube | COOH | Chemical Vapor Deposition | Negative | 8 |  | 16.3 | -9.64 |  | A549 | 12000 | H | Human | Lung | Epithelial | Adult | L | 24 | 100 | MTS | TetrazoliumSalt | 52 | Nontoxic
MWCNT | C | Nanotube | COOH | Chemical Vapor Deposition | Negative | 8 |  | 16.3 | -9.64 |  | A549 | 12000 | H | Human | Lung | Epithelial | Adult | L | 24 | 200 | MTS | TetrazoliumSalt | 52 | Nontoxic
MWCNT | C | Nanotube | None | Chemical Vapor Deposition | Negative | 25 |  | 124.4 | -9.78 |  | A549 | 12000 | H | Human | Lung | Epithelial | Adult | L | 24 | 50 | MTS | TetrazoliumSalt | 24 | Nontoxic
MWCNT | C | Nanotube | None | Chemical Vapor Deposition | Negative | 25 |  | 124.4 | -9.78 |  | A549 | 12000 | H | Human | Lung | Epithelial | Adult | L | 24 | 100 | MTS | TetrazoliumSalt | 24 | Nontoxic
MWCNT | C | Nanotube | None | Chemical Vapor Deposition | Negative | 25 |  | 124.4 | -9.78 |  | A549 | 12000 | H | Human | Lung | Epithelial | Adult | L | 24 | 200 | MTS | TetrazoliumSalt | 24 | Nontoxic
MWCNT | C | Nanotube | COOH | Chemical Vapor Deposition | Negative | 25 |  | 38.8 | -10.3 |  | A549 | 12000 | H | Human | Lung | Epithelial | Adult | L | 24 | 50 | MTS | TetrazoliumSalt | 19 | Nontoxic
MWCNT | C | Nanotube | COOH | Chemical Vapor Deposition | Negative | 25 |  | 38.8 | -10.3 |  | A549 | 12000 | H | Human | Lung | Epithelial | Adult | L | 24 | 100 | MTS | TetrazoliumSalt | 19 | Nontoxic
MWCNT | C | Nanotube | COOH | Chemical Vapor Deposition | Negative | 25 |  | 38.8 | -10.3 |  | A549 | 12000 | H | Human | Lung | Epithelial | Adult | L | 24 | 200 | MTS | TetrazoliumSalt | 19 | Nontoxic
MWCNT | C | Nanotube | None | Chemical Vapor Deposition | Negative | 50 |  | 51.9 | -7.28 |  | A549 | 12000 | H | Human | Lung | Epithelial | Adult | L | 24 | 50 | MTS | TetrazoliumSalt | 5.7 | Nontoxic
MWCNT | C | Nanotube | None | Chemical Vapor Deposition | Negative | 50 |  | 51.9 | -7.28 |  | A549 | 12000 | H | Human | Lung | Epithelial | Adult | L | 24 | 100 | MTS | TetrazoliumSalt | 5.7 | Nontoxic
MWCNT | C | Nanotube | None | Chemical Vapor Deposition | Negative | 50 |  | 51.9 | -7.28 |  | A549 | 12000 | H | Human | Lung | Epithelial | Adult | L | 24 | 200 | MTS | TetrazoliumSalt | 5.7 | Nontoxic
MWCNT | C | Nanotube | COOH | Chemical Vapor Deposition | Negative | 50 |  | 50.4 | -11 |  | A549 | 12000 | H | Human | Lung | Epithelial | Adult | L | 24 | 50 | MTS | TetrazoliumSalt | 2.4 | Nontoxic
MWCNT | C | Nanotube | COOH | Chemical Vapor Deposition | Negative | 50 |  | 50.4 | -11 |  | A549 | 12000 | H | Human | Lung | Epithelial | Adult | L | 24 | 100 | MTS | TetrazoliumSalt | 2.4 | Nontoxic
MWCNT | C | Nanotube | COOH | Chemical Vapor Deposition | Negative | 50 |  | 50.4 | -11 |  | A549 | 12000 | H | Human | Lung | Epithelial | Adult | L | 24 | 200 | MTS | TetrazoliumSalt | 2.4 | Nontoxic
MWCNT | C | Nanotube | None | Commercial | Negative | 10.33 | 292 | 304.9 | -8.7 | -9.48 | HUVEC | 40000 | H | Human | Umbilical Vein | Endothelial | Embryonic | P | 24 | 4 | CCK-8 | TetrazoliumSalt | 121 | Nontoxic | 0.504
MWCNT | C | Nanotube | None | Commercial | Negative | 10.33 | 292 | 304.9 | -8.7 | -9.48 | HUVEC | 40000 | H | Human | Umbilical Vein | Endothelial | Embryonic | P | 24 | 8 | CCK-8 | TetrazoliumSalt | 121 | Nontoxic | 0.504
MWCNT | C | Nanotube | None | Commercial | Negative | 10.33 | 292 | 304.9 | -8.7 | -9.48 | HUVEC | 40000 | H | Human | Umbilical Vein | Endothelial | Embryonic | P | 24 | 16 | CCK-8 | TetrazoliumSalt | 121 | Nontoxic | 0.504
MWCNT | C | Nanotube | None | Commercial | Negative | 10.33 | 292 | 304.9 | -8.7 | -9.48 | HUVEC | 40000 | H | Human | Umbilical Vein | Endothelial | Embryonic | P | 24 | 32 | CCK-8 | TetrazoliumSalt | 121 | Nontoxic | 0.504
MWCNT | C | Nanotube | None | Commercial | Negative | 10.33 | 292 | 304.9 | -8.7 | -9.48 | HUVEC | 40000 | H | Human | Umbilical Vein | Endothelial | Embryonic | P | 24 | 64 | CCK-8 | TetrazoliumSalt | 121 | Nontoxic | 0.504
MWCNT | C | Nanotube | None | Commercial | Negative | 21.55 | 183.23 | 205.9 | -21.47 | -8.02 | HUVEC | 40000 | H | Human | Umbilical Vein | Endothelial | Embryonic | P | 24 | 4 | CCK-8 | TetrazoliumSalt | 58 | Nontoxic | 0.232
MWCNT | C | Nanotube | None | Commercial | Negative | 21.55 | 183.23 | 205.9 | -21.47 | -8.02 | HUVEC | 40000 | H | Human | Umbilical Vein | Endothelial | Embryonic | P | 24 | 8 | CCK-8 | TetrazoliumSalt | 58 | Nontoxic | 0.232
MWCNT | C | Nanotube | None | Commercial | Negative | 21.55 | 183.23 | 205.9 | -21.47 | -8.02 | HUVEC | 40000 | H | Human | Umbilical Vein | Endothelial | Embryonic | P | 24 | 16 | CCK-8 | TetrazoliumSalt | 58 | Nontoxic | 0.232
MWCNT | C | Nanotube | None | Commercial | Negative | 21.55 | 183.23 | 205.9 | -21.47 | -8.02 | HUVEC | 40000 | H | Human | Umbilical Vein | Endothelial | Embryonic | P | 24 | 32 | CCK-8 | TetrazoliumSalt | 58 | Nontoxic | 0.232
MWCNT | C | Nanotube | None | Commercial | Negative | 21.55 | 183.23 | 205.9 | -21.47 | -8.02 | HUVEC | 40000 | H | Human | Umbilical Vein | Endothelial | Embryonic | P | 24 | 64 | CCK-8 | TetrazoliumSalt | 58 | Nontoxic | 0.232
MWCNT | C | Nanotube | None | Commercial | Negative | 38.8 | 179.13 | 205.9 | -25.1 | -8.57 | HUVEC | 40000 | H | Human | Umbilical Vein | Endothelial | Embryonic | P | 24 | 4 | CCK-8 | TetrazoliumSalt | 32.2 | Nontoxic | 0.23
MWCNT | C | Nanotube | None | Commercial | Negative | 38.8 | 179.13 | 205.9 | -25.1 | -8.57 | HUVEC | 40000 | H | Human | Umbilical Vein | Endothelial | Embryonic | P | 24 | 8 | CCK-8 | TetrazoliumSalt | 32.2 | Nontoxic | 0.23
MWCNT | C | Nanotube | None | Commercial | Negative | 38.8 | 179.13 | 205.9 | -25.1 | -8.57 | HUVEC | 40000 | H | Human | Umbilical Vein | Endothelial | Embryonic | P | 24 | 16 | CCK-8 | TetrazoliumSalt | 32.2 | Nontoxic | 0.23
MWCNT | C | Nanotube | None | Commercial | Negative | 38.8 | 179.13 | 205.9 | -25.1 | -8.57 | HUVEC | 40000 | H | Human | Umbilical Vein | Endothelial | Embryonic | P | 24 | 32 | CCK-8 | TetrazoliumSalt | 32.2 | Nontoxic | 0.23
MWCNT | C | Nanotube | None | Commercial | Negative | 38.8 | 179.13 | 205.9 | -25.1 | -8.57 | HUVEC | 40000 | H | Human | Umbilical Vein | Endothelial | Embryonic | P | 24 | 64 | CCK-8 | TetrazoliumSalt | 32.2 | Nontoxic | 0.23
MWCNT | C | Nanotube | None | Commercial | Neutral | 17.6 | 171.4 |  | 0.9 |  | HUVEC | 40000 | H | Human | Umbilical Vein | Endothelial | Embryonic | P | 24 | 2 | CCK-8 | TetrazoliumSalt | 16 | Nontoxic
MWCNT | C | Nanotube | None | Commercial | Neutral | 17.6 | 171.4 |  | 0.9 |  | HUVEC | 40000 | H | Human | Umbilical Vein | Endothelial | Embryonic | P | 24 | 4 | CCK-8 | TetrazoliumSalt | 16 | Nontoxic
MWCNT | C | Nanotube | None | Commercial | Neutral | 17.6 | 171.4 |  | 0.9 |  | HUVEC | 40000 | H | Human | Umbilical Vein | Endothelial | Embryonic | P | 24 | 8 | CCK-8 | TetrazoliumSalt | 16 | Nontoxic
MWCNT | C | Nanotube | None | Commercial | Neutral | 17.6 | 171.4 |  | 0.9 |  | HUVEC | 40000 | H | Human | Umbilical Vein | Endothelial | Embryonic | P | 24 | 16 | CCK-8 | TetrazoliumSalt | 16 | Nontoxic
MWCNT | C | Nanotube | None | Commercial | Neutral | 17.6 | 171.4 |  | 0.9 |  | HUVEC | 40000 | H | Human | Umbilical Vein | Endothelial | Embryonic | P | 24 | 32 | CCK-8 | TetrazoliumSalt | 16 | Nontoxic
MWCNT | C | Nanotube | None | Commercial | Negative | 17.4 | 190.6 |  | -18.9 |  | HUVEC | 40000 | H | Human | Umbilical Vein | Endothelial | Embryonic | P | 24 | 2 | CCK-8 | TetrazoliumSalt | 50.8 | Nontoxic
MWCNT | C | Nanotube | None | Commercial | Negative | 17.4 | 190.6 |  | -18.9 |  | HUVEC | 40000 | H | Human | Umbilical Vein | Endothelial | Embryonic | P | 24 | 4 | CCK-8 | TetrazoliumSalt | 50.8 | Nontoxic
MWCNT | C | Nanotube | None | Commercial | Negative | 17.4 | 190.6 |  | -18.9 |  | HUVEC | 40000 | H | Human | Umbilical Vein | Endothelial | Embryonic | P | 24 | 8 | CCK-8 | TetrazoliumSalt | 50.8 | Nontoxic
MWCNT | C | Nanotube | None | Commercial | Negative | 17.4 | 190.6 |  | -18.9 |  | HUVEC | 40000 | H | Human | Umbilical Vein | Endothelial | Embryonic | P | 24 | 16 | CCK-8 | TetrazoliumSalt | 50.8 | Nontoxic
MWCNT | C | Nanotube | None | Commercial | Negative | 17.4 | 190.6 |  | -18.9 |  | HUVEC | 40000 | H | Human | Umbilical Vein | Endothelial | Embryonic | P | 24 | 32 | CCK-8 | TetrazoliumSalt | 50.8 | Nontoxic
MWCNT | C | Nanotube | None | Commercial | Neutral | 17.6 | 171.4 |  | 0.9 |  | HUVEC | 40000 | H | Human | Umbilical Vein | Endothelial | Embryonic | P | 24 | 2 | NRU | NeutralRed | 16 | Nontoxic
MWCNT | C | Nanotube | None | Commercial | Neutral | 17.6 | 171.4 |  | 0.9 |  | HUVEC | 40000 | H | Human | Umbilical Vein | Endothelial | Embryonic | P | 24 | 4 | NRU | NeutralRed | 16 | Nontoxic
MWCNT | C | Nanotube | None | Commercial | Neutral | 17.6 | 171.4 |  | 0.9 |  | HUVEC | 40000 | H | Human | Umbilical Vein | Endothelial | Embryonic | P | 24 | 8 | NRU | NeutralRed | 16 | Nontoxic
MWCNT | C | Nanotube | None | Commercial | Neutral | 17.6 | 171.4 |  | 0.9 |  | HUVEC | 40000 | H | Human | Umbilical Vein | Endothelial | Embryonic | P | 24 | 16 | NRU | NeutralRed | 16 | Nontoxic
MWCNT | C | Nanotube | None | Commercial | Neutral | 17.6 | 171.4 |  | 0.9 |  | HUVEC | 40000 | H | Human | Umbilical Vein | Endothelial | Embryonic | P | 24 | 32 | NRU | NeutralRed | 16 | Nontoxic
MWCNT | C | Nanotube | None | Commercial | Negative | 17.4 | 190.6 |  | -18.9 |  | HUVEC | 40000 | H | Human | Umbilical Vein | Endothelial | Embryonic | P | 24 | 2 | NRU | NeutralRed | 50.8 | Nontoxic
MWCNT | C | Nanotube | None | Commercial | Negative | 17.4 | 190.6 |  | -18.9 |  | HUVEC | 40000 | H | Human | Umbilical Vein | Endothelial | Embryonic | P | 24 | 4 | NRU | NeutralRed | 50.8 | Nontoxic
MWCNT | C | Nanotube | None | Commercial | Negative | 17.4 | 190.6 |  | -18.9 |  | HUVEC | 40000 | H | Human | Umbilical Vein | Endothelial | Embryonic | P | 24 | 8 | NRU | NeutralRed | 50.8 | Nontoxic
MWCNT | C | Nanotube | None | Commercial | Negative | 17.4 | 190.6 |  | -18.9 |  | HUVEC | 40000 | H | Human | Umbilical Vein | Endothelial | Embryonic | P | 24 | 16 | NRU | NeutralRed | 50.8 | Nontoxic
MWCNT | C | Nanotube | None | Commercial | Negative | 17.4 | 190.6 |  | -18.9 |  | HUVEC | 40000 | H | Human | Umbilical Vein | Endothelial | Embryonic | P | 24 | 32 | NRU | NeutralRed | 50.8 | Nontoxic
Diamond | C | Sphere | None | Explosion | Negative | 4 |  |  | -35.6 |  | U87 | 10000 | H | Human | Brain | Epithelial | Adult | L | 2 | 20 | MTT | TetrazoliumSalt |  | Nontoxic | 0.29
Diamond | C | Sphere | None | Explosion | Negative | 4 |  |  | -35.6 |  | U87 | 10000 | H | Human | Brain | Epithelial | Adult | L | 2 | 50 | MTT | TetrazoliumSalt |  | Nontoxic | 0.29
Diamond | C | Sphere | None | Explosion | Negative | 4 |  |  | -35.6 |  | U87 | 10000 | H | Human | Brain | Epithelial | Adult | L | 2 | 100 | MTT | TetrazoliumSalt |  | Nontoxic | 0.29
Graphite | C | Sphere | None | Explosion | Positive | 4 |  |  | 31.4 |  | U87 | 10000 | H | Human | Brain | Epithelial | Adult | L | 2 | 20 | MTT | TetrazoliumSalt |  | Nontoxic | 0.41
Graphite | C | Sphere | None | Explosion | Positive | 4 |  |  | 31.4 |  | U87 | 10000 | H | Human | Brain | Epithelial | Adult | L | 2 | 50 | MTT | TetrazoliumSalt |  | Nontoxic | 0.41
Graphite | C | Sphere | None | Explosion | Positive | 4 |  |  | 31.4 |  | U87 | 10000 | H | Human | Brain | Epithelial | Adult | L | 2 | 100 | MTT | TetrazoliumSalt |  | Nontoxic | 0.41
Diamond | C | Sphere | None | Explosion | Negative | 4 |  |  | -35.6 |  | C3A | 30000 | H | Human | Liver | Epithelial | Adult | L | 2 | 20 | MTT | TetrazoliumSalt |  | Nontoxic | 0.29
Diamond | C | Sphere | None | Explosion | Negative | 4 |  |  | -35.6 |  | C3A | 30000 | H | Human | Liver | Epithelial | Adult | L | 2 | 50 | MTT | TetrazoliumSalt |  | Nontoxic | 0.29
Diamond | C | Sphere | None | Explosion | Negative | 4 |  |  | -35.6 |  | C3A | 30000 | H | Human | Liver | Epithelial | Adult | L | 2 | 100 | MTT | TetrazoliumSalt |  | Nontoxic | 0.29
Graphite | C | Sphere | None | Explosion | Positive | 4 |  |  | 31.4 |  | C3A | 30000 | H | Human | Liver | Epithelial | Adult | L | 2 | 20 | MTT | TetrazoliumSalt |  | Nontoxic | 0.41
Graphite | C | Sphere | None | Explosion | Positive | 4 |  |  | 31.4 |  | C3A | 30000 | H | Human | Liver | Epithelial | Adult | L | 2 | 50 | MTT | TetrazoliumSalt |  | Nontoxic | 0.41
Graphite | C | Sphere | None | Explosion | Positive | 4 |  |  | 31.4 |  | C3A | 30000 | H | Human | Liver | Epithelial | Adult | L | 2 | 100 | MTT | TetrazoliumSalt |  | Nontoxic | 0.41
Diamond | C | Sphere | None | Explosion | Negative | 4 |  |  | -35.6 |  | U87 | 10000 | H | Human | Brain | Epithelial | Adult | L | 24 | 20 | MTT | TetrazoliumSalt |  | Nontoxic | 0.29
Diamond | C | Sphere | None | Explosion | Negative | 4 |  |  | -35.6 |  | U87 | 10000 | H | Human | Brain | Epithelial | Adult | L | 24 | 50 | MTT | TetrazoliumSalt |  | Nontoxic | 0.29
Diamond | C | Sphere | None | Explosion | Negative | 4 |  |  | -35.6 |  | U87 | 10000 | H | Human | Brain | Epithelial | Adult | L | 24 | 100 | MTT | TetrazoliumSalt |  | Nontoxic | 0.29
Graphite | C | Sphere | None | Explosion | Positive | 4 |  |  | 31.4 |  | U87 | 10000 | H | Human | Brain | Epithelial | Adult | L | 24 | 20 | MTT | TetrazoliumSalt |  | Nontoxic | 0.41
Graphite | C | Sphere | None | Explosion | Positive | 4 |  |  | 31.4 |  | U87 | 10000 | H | Human | Brain | Epithelial | Adult | L | 24 | 50 | MTT | TetrazoliumSalt |  | Nontoxic | 0.41
Graphite | C | Sphere | None | Explosion | Positive | 4 |  |  | 31.4 |  | U87 | 10000 | H | Human | Brain | Epithelial | Adult | L | 24 | 100 | MTT | TetrazoliumSalt |  | Nontoxic | 0.41
Diamond | C | Sphere | None | Explosion | Negative | 4 |  |  | -35.6 |  | C3A | 30000 | H | Human | Liver | Epithelial | Adult | L | 24 | 20 | MTT | TetrazoliumSalt |  | Nontoxic | 0.29
Diamond | C | Sphere | None | Explosion | Negative | 4 |  |  | -35.6 |  | C3A | 30000 | H | Human | Liver | Epithelial | Adult | L | 24 | 50 | MTT | TetrazoliumSalt |  | Nontoxic | 0.29
Diamond | C | Sphere | None | Explosion | Negative | 4 |  |  | -35.6 |  | C3A | 30000 | H | Human | Liver | Epithelial | Adult | L | 24 | 100 | MTT | TetrazoliumSalt |  | Nontoxic | 0.29
Graphite | C | Sphere | None | Explosion | Positive | 4 |  |  | 31.4 |  | C3A | 30000 | H | Human | Liver | Epithelial | Adult | L | 24 | 20 | MTT | TetrazoliumSalt |  | Nontoxic | 0.41
Graphite | C | Sphere | None | Explosion | Positive | 4 |  |  | 31.4 |  | C3A | 30000 | H | Human | Liver | Epithelial | Adult | L | 24 | 50 | MTT | TetrazoliumSalt |  | Nontoxic | 0.41
Graphite | C | Sphere | None | Explosion | Positive | 4 |  |  | 31.4 |  | C3A | 30000 | H | Human | Liver | Epithelial | Adult | L | 24 | 100 | MTT | TetrazoliumSalt |  | Nontoxic | 0.41
Ag | I | Rod | None | EBPVD | Negative | 47 |  |  | -34.1 | -29.3 | CCL-110 | 5000 | H | Human | Skin | Fibroblast | Fetus | P | 24 | 0.2 | MTS | TetrazoliumSalt | 11.8 | Nontoxic
Ag | I | Rod | None | EBPVD | Negative | 47 |  |  | -34.1 | -29.3 | CCL-110 | 5000 | H | Human | Skin | Fibroblast | Fetus | P | 24 | 0.4 | MTS | TetrazoliumSalt | 11.8 | Nontoxic
Ag | I | Rod | None | EBPVD | Negative | 47 |  |  | -34.1 | -29.3 | CCL-110 | 5000 | H | Human | Skin | Fibroblast | Fetus | P | 24 | 2 | MTS | TetrazoliumSalt | 11.8 | Nontoxic
Ag | I | Rod | None | EBPVD | Negative | 47 |  |  | -34.1 | -29.3 | CCL-110 | 5000 | H | Human | Skin | Fibroblast | Fetus | P | 24 | 4 | MTS | TetrazoliumSalt | 11.8 | Nontoxic
Ag | I | Rod | None | EBPVD | Negative | 47 |  |  | -34.1 | -29.3 | CCL-110 | 5000 | H | Human | Skin | Fibroblast | Fetus | P | 24 | 20 | MTS | TetrazoliumSalt | 11.8 | Nontoxic
Ag | I | Rod | None | EBPVD | Negative | 47 |  |  | -34.1 | -29.3 | CCL-110 | 5000 | H | Human | Skin | Fibroblast | Fetus | P | 24 | 40 | MTS | TetrazoliumSalt | 11.8 | Nontoxic
Ag | I | Rod | None | EBPVD | Negative | 47 |  |  | -34.1 | -29.3 | CCL-110 | 5000 | H | Human | Skin | Fibroblast | Fetus | P | 24 | 200 | MTS | TetrazoliumSalt | 11.8 | Nontoxic
Ag | I | Rod | None | EBPVD | Negative | 47 |  |  | -34.1 | -29.3 | CCL-110 | 5000 | H | Human | Skin | Fibroblast | Fetus | P | 24 | 400 | MTS | TetrazoliumSalt | 11.8 | Nontoxic
Ag | I | Rod | None | EBPVD | Negative | 47 |  |  | -34.1 | -29.3 | CCL-110 | 5000 | H | Human | Skin | Fibroblast | Fetus | P | 96 | 0.2 | MTS | TetrazoliumSalt | 11.8 | Nontoxic
Ag | I | Rod | None | EBPVD | Negative | 47 |  |  | -34.1 | -29.3 | CCL-110 | 5000 | H | Human | Skin | Fibroblast | Fetus | P | 96 | 0.4 | MTS | TetrazoliumSalt | 11.8 | Nontoxic
Ag | I | Rod | None | EBPVD | Negative | 47 |  |  | -34.1 | -29.3 | CCL-110 | 5000 | H | Human | Skin | Fibroblast | Fetus | P | 96 | 2 | MTS | TetrazoliumSalt | 11.8 | Nontoxic
Ag | I | Rod | None | EBPVD | Negative | 47 |  |  | -34.1 | -29.3 | CCL-110 | 5000 | H | Human | Skin | Fibroblast | Fetus | P | 96 | 4 | MTS | TetrazoliumSalt | 11.8 | Nontoxic
Ag | I | Rod | None | EBPVD | Negative | 47 |  |  | -34.1 | -29.3 | CCL-110 | 5000 | H | Human | Skin | Fibroblast | Fetus | P | 96 | 20 | MTS | TetrazoliumSalt | 11.8 | Nontoxic
Ag | I | Rod | None | EBPVD | Negative | 47 |  |  | -34.1 | -29.3 | CCL-110 | 5000 | H | Human | Skin | Fibroblast | Fetus | P | 96 | 40 | MTS | TetrazoliumSalt | 11.8 | Nontoxic
Ag | I | Rod | None | EBPVD | Negative | 47 |  |  | -34.1 | -29.3 | CCL-110 | 5000 | H | Human | Skin | Fibroblast | Fetus | P | 96 | 200 | MTS | TetrazoliumSalt | 11.8 | Nontoxic
Ag | I | Rod | None | EBPVD | Negative | 47 |  |  | -34.1 | -29.3 | CCL-110 | 5000 | H | Human | Skin | Fibroblast | Fetus | P | 96 | 400 | MTS | TetrazoliumSalt | 11.8 | Toxic
Au | I | Rod | None | EBPVD | Negative | 65 |  |  | -23.3 | -32.8 | CCL-110 | 5000 | H | Human | Skin | Fibroblast | Fetus | P | 24 | 0.2 | MTS | TetrazoliumSalt | 8.2 | Nontoxic
Au | I | Rod | None | EBPVD | Negative | 65 |  |  | -23.3 | -32.8 | CCL-110 | 5000 | H | Human | Skin | Fibroblast | Fetus | P | 24 | 0.4 | MTS | TetrazoliumSalt | 8.2 | Nontoxic
Au | I | Rod | None | EBPVD | Negative | 65 |  |  | -23.3 | -32.8 | CCL-110 | 5000 | H | Human | Skin | Fibroblast | Fetus | P | 24 | 2 | MTS | TetrazoliumSalt | 8.2 | Nontoxic
Au | I | Rod | None | EBPVD | Negative | 65 |  |  | -23.3 | -32.8 | CCL-110 | 5000 | H | Human | Skin | Fibroblast | Fetus | P | 24 | 4 | MTS | TetrazoliumSalt | 8.2 | Nontoxic
Au | I | Rod | None | EBPVD | Negative | 65 |  |  | -23.3 | -32.8 | CCL-110 | 5000 | H | Human | Skin | Fibroblast | Fetus | P | 24 | 20 | MTS | TetrazoliumSalt | 8.2 | Nontoxic
Au | I | Rod | None | EBPVD | Negative | 65 |  |  | -23.3 | -32.8 | CCL-110 | 5000 | H | Human | Skin | Fibroblast | Fetus | P | 24 | 40 | MTS | TetrazoliumSalt | 8.2 | Nontoxic
Au | I | Rod | None | EBPVD | Negative | 65 |  |  | -23.3 | -32.8 | CCL-110 | 5000 | H | Human | Skin | Fibroblast | Fetus | P | 24 | 200 | MTS | TetrazoliumSalt | 8.2 | Nontoxic
Au | I | Rod | None | EBPVD | Negative | 65 |  |  | -23.3 | -32.8 | CCL-110 | 5000 | H | Human | Skin | Fibroblast | Fetus | P | 24 | 400 | MTS | TetrazoliumSalt | 8.2 | Nontoxic
Au | I | Rod | None | EBPVD | Negative | 65 |  |  | -23.3 | -32.8 | CCL-110 | 5000 | H | Human | Skin | Fibroblast | Fetus | P | 96 | 0.2 | MTS | TetrazoliumSalt | 8.2 | Nontoxic
Au | I | Rod | None | EBPVD | Negative | 65 |  |  | -23.3 | -32.8 | CCL-110 | 5000 | H | Human | Skin | Fibroblast | Fetus | P | 96 | 0.4 | MTS | TetrazoliumSalt | 8.2 | Nontoxic
Au | I | Rod | None | EBPVD | Negative | 65 |  |  | -23.3 | -32.8 | CCL-110 | 5000 | H | Human | Skin | Fibroblast | Fetus | P | 96 | 2 | MTS | TetrazoliumSalt | 8.2 | Nontoxic
Au | I | Rod | None | EBPVD | Negative | 65 |  |  | -23.3 | -32.8 | CCL-110 | 5000 | H | Human | Skin | Fibroblast | Fetus | P | 96 | 4 | MTS | TetrazoliumSalt | 8.2 | Nontoxic
Au | I | Rod | None | EBPVD | Negative | 65 |  |  | -23.3 | -32.8 | CCL-110 | 5000 | H | Human | Skin | Fibroblast | Fetus | P | 96 | 20 | MTS | TetrazoliumSalt | 8.2 | Nontoxic
Au | I | Rod | None | EBPVD | Negative | 65 |  |  | -23.3 | -32.8 | CCL-110 | 5000 | H | Human | Skin | Fibroblast | Fetus | P | 96 | 40 | MTS | TetrazoliumSalt | 8.2 | Nontoxic
Au | I | Rod | None | EBPVD | Negative | 65 |  |  | -23.3 | -32.8 | CCL-110 | 5000 | H | Human | Skin | Fibroblast | Fetus | P | 96 | 200 | MTS | TetrazoliumSalt | 8.2 | Nontoxic
Au | I | Rod | None | EBPVD | Negative | 65 |  |  | -23.3 | -32.8 | CCL-110 | 5000 | H | Human | Skin | Fibroblast | Fetus | P | 96 | 400 | MTS | TetrazoliumSalt | 8.2 | Nontoxic
Ag | I | Sphere | Citrate | Commercial | Negative | 39.94 |  |  | -23.5 | -23 | CCL-110 | 5000 | H | Human | Skin | Fibroblast | Fetus | P | 24 | 0.5 | MTS | TetrazoliumSalt |  | Nontoxic
Ag | I | Sphere | Citrate | Commercial | Negative | 39.94 |  |  | -23.5 | -23 | CCL-110 | 5000 | H | Human | Skin | Fibroblast | Fetus | P | 24 | 1 | MTS | TetrazoliumSalt |  | Nontoxic
Ag | I | Sphere | Citrate | Commercial | Negative | 39.94 |  |  | -23.5 | -23 | CCL-110 | 5000 | H | Human | Skin | Fibroblast | Fetus | P | 24 | 5 | MTS | TetrazoliumSalt |  | Nontoxic
Ag | I | Sphere | Citrate | Commercial | Negative | 39.94 |  |  | -23.5 | -23 | CCL-110 | 5000 | H | Human | Skin | Fibroblast | Fetus | P | 24 | 10 | MTS | TetrazoliumSalt |  | Nontoxic
Ag | I | Sphere | Citrate | Commercial | Negative | 39.94 |  |  | -23.5 | -23 | CCL-110 | 5000 | H | Human | Skin | Fibroblast | Fetus | P | 96 | 0.5 | MTS | TetrazoliumSalt |  | Nontoxic
Ag | I | Sphere | Citrate | Commercial | Negative | 39.94 |  |  | -23.5 | -23 | CCL-110 | 5000 | H | Human | Skin | Fibroblast | Fetus | P | 96 | 1 | MTS | TetrazoliumSalt |  | Nontoxic
Ag | I | Sphere | Citrate | Commercial | Negative | 39.94 |  |  | -23.5 | -23 | CCL-110 | 5000 | H | Human | Skin | Fibroblast | Fetus | P | 96 | 5 | MTS | TetrazoliumSalt |  | Toxic
Ag | I | Sphere | Citrate | Commercial | Negative | 39.94 |  |  | -23.5 | -23 | CCL-110 | 5000 | H | Human | Skin | Fibroblast | Fetus | P | 96 | 10 | MTS | TetrazoliumSalt |  | Toxic
Au | I | Sphere | Citrate | Commercial | Negative | 61.06 |  |  | -32.7 | -28.4 | CCL-110 | 5000 | H | Human | Skin | Fibroblast | Fetus | P | 24 | 0.5 | MTS | TetrazoliumSalt |  | Nontoxic
Au | I | Sphere | Citrate | Commercial | Negative | 61.06 |  |  | -32.7 | -28.4 | CCL-110 | 5000 | H | Human | Skin | Fibroblast | Fetus | P | 24 | 1 | MTS | TetrazoliumSalt |  | Nontoxic
Au | I | Sphere | Citrate | Commercial | Negative | 61.06 |  |  | -32.7 | -28.4 | CCL-110 | 5000 | H | Human | Skin | Fibroblast | Fetus | P | 24 | 5 | MTS | TetrazoliumSalt |  | Nontoxic
Au | I | Sphere | Citrate | Commercial | Negative | 61.06 |  |  | -32.7 | -28.4 | CCL-110 | 5000 | H | Human | Skin | Fibroblast | Fetus | P | 24 | 10 | MTS | TetrazoliumSalt |  | Nontoxic
Au | I | Sphere | Citrate | Commercial | Negative | 61.06 |  |  | -32.7 | -28.4 | CCL-110 | 5000 | H | Human | Skin | Fibroblast | Fetus | P | 24 | 15 | MTS | TetrazoliumSalt |  | Nontoxic
Au | I | Sphere | Citrate | Commercial | Negative | 61.06 |  |  | -32.7 | -28.4 | CCL-110 | 5000 | H | Human | Skin | Fibroblast | Fetus | P | 24 | 20 | MTS | TetrazoliumSalt |  | Nontoxic
Au | I | Sphere | Citrate | Commercial | Negative | 61.06 |  |  | -32.7 | -28.4 | CCL-110 | 5000 | H | Human | Skin | Fibroblast | Fetus | P | 24 | 25 | MTS | TetrazoliumSalt |  | Nontoxic
Au | I | Sphere | Citrate | Commercial | Negative | 61.06 |  |  | -32.7 | -28.4 | CCL-110 | 5000 | H | Human | Skin | Fibroblast | Fetus | P | 96 | 0.5 | MTS | TetrazoliumSalt |  | Nontoxic
Au | I | Sphere | Citrate | Commercial | Negative | 61.06 |  |  | -32.7 | -28.4 | CCL-110 | 5000 | H | Human | Skin | Fibroblast | Fetus | P | 96 | 1 | MTS | TetrazoliumSalt |  | Nontoxic
Au | I | Sphere | Citrate | Commercial | Negative | 61.06 |  |  | -32.7 | -28.4 | CCL-110 | 5000 | H | Human | Skin | Fibroblast | Fetus | P | 96 | 5 | MTS | TetrazoliumSalt |  | Nontoxic
Au | I | Sphere | Citrate | Commercial | Negative | 61.06 |  |  | -32.7 | -28.4 | CCL-110 | 5000 | H | Human | Skin | Fibroblast | Fetus | P | 96 | 10 | MTS | TetrazoliumSalt |  | Nontoxic
Au | I | Sphere | Citrate | Commercial | Negative | 61.06 |  |  | -32.7 | -28.4 | CCL-110 | 5000 | H | Human | Skin | Fibroblast | Fetus | P | 96 | 15 | MTS | TetrazoliumSalt |  | Nontoxic
Au | I | Sphere | Citrate | Commercial | Negative | 61.06 |  |  | -32.7 | -28.4 | CCL-110 | 5000 | H | Human | Skin | Fibroblast | Fetus | P | 96 | 20 | MTS | TetrazoliumSalt |  | Nontoxic
Au | I | Sphere | Citrate | Commercial | Negative | 61.06 |  |  | -32.7 | -28.4 | CCL-110 | 5000 | H | Human | Skin | Fibroblast | Fetus | P | 96 | 25 | MTS | TetrazoliumSalt |  | Toxic
Ag | I | Sphere | None | Commercial | Negative | 29.57 | 28.41 | 68.55 | -33.33 | -15.83 | HaCat | 10000 | H | Human | Skin | Keratinocyte | Adult | L | 24 | 25 | AlamarBlue | AlamarBlue |  | Nontoxic
Ag | I | Sphere | None | Commercial | Negative | 29.57 | 28.41 | 68.55 | -33.33 | -15.83 | HaCat | 10000 | H | Human | Skin | Keratinocyte | Adult | L | 24 | 50 | AlamarBlue | AlamarBlue |  | Nontoxic
Ag | I | Sphere | None | Commercial | Negative | 29.57 | 28.41 | 68.55 | -33.33 | -15.83 | HaCat | 10000 | H | Human | Skin | Keratinocyte | Adult | L | 24 | 100 | AlamarBlue | AlamarBlue |  | Toxic
Ag | I | Sphere | None | Commercial | Negative | 29.57 | 28.41 | 68.55 | -33.33 | -15.83 | HaCat | 10000 | H | Human | Skin | Keratinocyte | Adult | L | 24 | 200 | AlamarBlue | AlamarBlue |  | Toxic
Ag | I | Sphere | None | Commercial | Negative | 29.57 | 28.41 | 68.55 | -33.33 | -15.83 | HaCat | 10000 | H | Human | Skin | Keratinocyte | Adult | L | 24 | 400 | AlamarBlue | AlamarBlue |  | Toxic
Ag | I | Sphere | None | Commercial | Negative | 29.57 | 28.41 | 68.55 | -33.33 | -15.83 | HaCat | 10000 | H | Human | Skin | Keratinocyte | Adult | L | 24 | 600 | AlamarBlue | AlamarBlue |  | Toxic
Ag | I | Sphere | None | Commercial | Negative | 29.57 | 28.41 | 68.55 | -33.33 | -15.83 | HaCat | 10000 | H | Human | Skin | Keratinocyte | Adult | L | 24 | 800 | AlamarBlue | AlamarBlue |  | Toxic
Ag | I | Sphere | None | Commercial | Negative | 29.57 | 28.41 | 68.55 | -33.33 | -15.83 | HaCat | 10000 | H | Human | Skin | Keratinocyte | Adult | L | 24 | 1000 | AlamarBlue | AlamarBlue |  | Toxic
Ag | I | Sphere | None | Commercial | Negative | 29.57 | 28.41 | 68.55 | -33.33 | -15.83 | HaCat | 10000 | H | Human | Skin | Keratinocyte | Adult | L | 48 | 25 | AlamarBlue | AlamarBlue |  | Nontoxic
Ag | I | Sphere | None | Commercial | Negative | 29.57 | 28.41 | 68.55 | -33.33 | -15.83 | HaCat | 10000 | H | Human | Skin | Keratinocyte | Adult | L | 48 | 50 | AlamarBlue | AlamarBlue |  | Toxic
Ag | I | Sphere | None | Commercial | Negative | 29.57 | 28.41 | 68.55 | -33.33 | -15.83 | HaCat | 10000 | H | Human | Skin | Keratinocyte | Adult | L | 48 | 100 | AlamarBlue | AlamarBlue |  | Toxic
Ag | I | Sphere | None | Commercial | Negative | 29.57 | 28.41 | 68.55 | -33.33 | -15.83 | HaCat | 10000 | H | Human | Skin | Keratinocyte | Adult | L | 48 | 200 | AlamarBlue | AlamarBlue |  | Toxic
Ag | I | Sphere | None | Commercial | Negative | 29.57 | 28.41 | 68.55 | -33.33 | -15.83 | HaCat | 10000 | H | Human | Skin | Keratinocyte | Adult | L | 48 | 400 | AlamarBlue | AlamarBlue |  | Toxic
Ag | I | Sphere | None | Commercial | Negative | 29.57 | 28.41 | 68.55 | -33.33 | -15.83 | HaCat | 10000 | H | Human | Skin | Keratinocyte | Adult | L | 48 | 600 | AlamarBlue | AlamarBlue |  | Toxic
Ag | I | Sphere | None | Commercial | Negative | 29.57 | 28.41 | 68.55 | -33.33 | -15.83 | HaCat | 10000 | H | Human | Skin | Keratinocyte | Adult | L | 48 | 800 | AlamarBlue | AlamarBlue |  | Toxic
Ag | I | Sphere | None | Commercial | Negative | 29.57 | 28.41 | 68.55 | -33.33 | -15.83 | HaCat | 10000 | H | Human | Skin | Keratinocyte | Adult | L | 48 | 1000 | AlamarBlue | AlamarBlue |  | Toxic
Ag | I | Sphere | None | Commercial | Negative | 29.57 | 28.41 | 68.55 | -33.33 | -15.83 | HaCat | 10000 | H | Human | Skin | Keratinocyte | Adult | L | 72 | 25 | AlamarBlue | AlamarBlue |  | Nontoxic
Ag | I | Sphere | None | Commercial | Negative | 29.57 | 28.41 | 68.55 | -33.33 | -15.83 | HaCat | 10000 | H | Human | Skin | Keratinocyte | Adult | L | 72 | 50 | AlamarBlue | AlamarBlue |  | Toxic
Ag | I | Sphere | None | Commercial | Negative | 29.57 | 28.41 | 68.55 | -33.33 | -15.83 | HaCat | 10000 | H | Human | Skin | Keratinocyte | Adult | L | 72 | 100 | AlamarBlue | AlamarBlue |  | Toxic
Ag | I | Sphere | None | Commercial | Negative | 29.57 | 28.41 | 68.55 | -33.33 | -15.83 | HaCat | 10000 | H | Human | Skin | Keratinocyte | Adult | L | 72 | 200 | AlamarBlue | AlamarBlue |  | Toxic
Ag | I | Sphere | None | Commercial | Negative | 29.57 | 28.41 | 68.55 | -33.33 | -15.83 | HaCat | 10000 | H | Human | Skin | Keratinocyte | Adult | L | 72 | 400 | AlamarBlue | AlamarBlue |  | Toxic
Ag | I | Sphere | None | Commercial | Negative | 29.57 | 28.41 | 68.55 | -33.33 | -15.83 | HaCat | 10000 | H | Human | Skin | Keratinocyte | Adult | L | 72 | 600 | AlamarBlue | AlamarBlue |  | Toxic
Ag | I | Sphere | None | Commercial | Negative | 29.57 | 28.41 | 68.55 | -33.33 | -15.83 | HaCat | 10000 | H | Human | Skin | Keratinocyte | Adult | L | 72 | 800 | AlamarBlue | AlamarBlue |  | Toxic
Ag | I | Sphere | None | Commercial | Negative | 29.57 | 28.41 | 68.55 | -33.33 | -15.83 | HaCat | 10000 | H | Human | Skin | Keratinocyte | Adult | L | 72 | 1000 | AlamarBlue | AlamarBlue |  | Toxic
Ag | I | Sphere | None | Commercial | Negative | 29.57 | 28.41 | 65.45 | -33.33 | -20.67 | HeLa | 10000 | H | Human | Cervix | Epithelial | Adult | L | 24 | 20 | AlamarBlue | AlamarBlue |  | Nontoxic
Ag | I | Sphere | None | Commercial | Negative | 29.57 | 28.41 | 65.45 | -33.33 | -20.67 | HeLa | 10000 | H | Human | Cervix | Epithelial | Adult | L | 24 | 40 | AlamarBlue | AlamarBlue |  | Nontoxic
Ag | I | Sphere | None | Commercial | Negative | 29.57 | 28.41 | 65.45 | -33.33 | -20.67 | HeLa | 10000 | H | Human | Cervix | Epithelial | Adult | L | 24 | 60 | AlamarBlue | AlamarBlue |  | Nontoxic
Ag | I | Sphere | None | Commercial | Negative | 29.57 | 28.41 | 65.45 | -33.33 | -20.67 | HeLa | 10000 | H | Human | Cervix | Epithelial | Adult | L | 24 | 80 | AlamarBlue | AlamarBlue |  | Toxic
Ag | I | Sphere | None | Commercial | Negative | 29.57 | 28.41 | 65.45 | -33.33 | -20.67 | HeLa | 10000 | H | Human | Cervix | Epithelial | Adult | L | 24 | 100 | AlamarBlue | AlamarBlue |  | Toxic
Ag | I | Sphere | None | Commercial | Negative | 29.57 | 28.41 | 65.45 | -33.33 | -20.67 | HeLa | 10000 | H | Human | Cervix | Epithelial | Adult | L | 24 | 150 | AlamarBlue | AlamarBlue |  | Toxic
Ag | I | Sphere | None | Commercial | Negative | 29.57 | 28.41 | 65.45 | -33.33 | -20.67 | HeLa | 10000 | H | Human | Cervix | Epithelial | Adult | L | 24 | 200 | AlamarBlue | AlamarBlue |  | Toxic
Ag | I | Sphere | None | Commercial | Negative | 29.57 | 28.41 | 65.45 | -33.33 | -20.67 | HeLa | 10000 | H | Human | Cervix | Epithelial | Adult | L | 24 | 250 | AlamarBlue | AlamarBlue |  | Toxic
Ag | I | Sphere | None | Commercial | Negative | 29.57 | 28.41 | 65.45 | -33.33 | -20.67 | HeLa | 10000 | H | Human | Cervix | Epithelial | Adult | L | 48 | 20 | AlamarBlue | AlamarBlue |  | Toxic
Ag | I | Sphere | None | Commercial | Negative | 29.57 | 28.41 | 65.45 | -33.33 | -20.67 | HeLa | 10000 | H | Human | Cervix | Epithelial | Adult | L | 48 | 40 | AlamarBlue | AlamarBlue |  | Toxic
Ag | I | Sphere | None | Commercial | Negative | 29.57 | 28.41 | 65.45 | -33.33 | -20.67 | HeLa | 10000 | H | Human | Cervix | Epithelial | Adult | L | 48 | 60 | AlamarBlue | AlamarBlue |  | Toxic
Ag | I | Sphere | None | Commercial | Negative | 29.57 | 28.41 | 65.45 | -33.33 | -20.67 | HeLa | 10000 | H | Human | Cervix | Epithelial | Adult | L | 48 | 80 | AlamarBlue | AlamarBlue |  | Toxic
Ag | I | Sphere | None | Commercial | Negative | 29.57 | 28.41 | 65.45 | -33.33 | -20.67 | HeLa | 10000 | H | Human | Cervix | Epithelial | Adult | L | 48 | 100 | AlamarBlue | AlamarBlue |  | Toxic
Ag | I | Sphere | None | Commercial | Negative | 29.57 | 28.41 | 65.45 | -33.33 | -20.67 | HeLa | 10000 | H | Human | Cervix | Epithelial | Adult | L | 48 | 150 | AlamarBlue | AlamarBlue |  | Toxic
Ag | I | Sphere | None | Commercial | Negative | 29.57 | 28.41 | 65.45 | -33.33 | -20.67 | HeLa | 10000 | H | Human | Cervix | Epithelial | Adult | L | 48 | 200 | AlamarBlue | AlamarBlue |  | Toxic
Ag | I | Sphere | None | Commercial | Negative | 29.57 | 28.41 | 65.45 | -33.33 | -20.67 | HeLa | 10000 | H | Human | Cervix | Epithelial | Adult | L | 48 | 250 | AlamarBlue | AlamarBlue |  | Toxic
Ag | I | Sphere | None | Commercial | Negative | 29.57 | 28.41 | 65.45 | -33.33 | -20.67 | HeLa | 10000 | H | Human | Cervix | Epithelial | Adult | L | 72 | 20 | AlamarBlue | AlamarBlue |  | Toxic
Ag | I | Sphere | None | Commercial | Negative | 29.57 | 28.41 | 65.45 | -33.33 | -20.67 | HeLa | 10000 | H | Human | Cervix | Epithelial | Adult | L | 72 | 40 | AlamarBlue | AlamarBlue |  | Toxic
Ag | I | Sphere | None | Commercial | Negative | 29.57 | 28.41 | 65.45 | -33.33 | -20.67 | HeLa | 10000 | H | Human | Cervix | Epithelial | Adult | L | 72 | 60 | AlamarBlue | AlamarBlue |  | Toxic
Ag | I | Sphere | None | Commercial | Negative | 29.57 | 28.41 | 65.45 | -33.33 | -20.67 | HeLa | 10000 | H | Human | Cervix | Epithelial | Adult | L | 72 | 80 | AlamarBlue | AlamarBlue |  | Toxic
Ag | I | Sphere | None | Commercial | Negative | 29.57 | 28.41 | 65.45 | -33.33 | -20.67 | HeLa | 10000 | H | Human | Cervix | Epithelial | Adult | L | 72 | 100 | AlamarBlue | AlamarBlue |  | Toxic
Ag | I | Sphere | None | Commercial | Negative | 29.57 | 28.41 | 65.45 | -33.33 | -20.67 | HeLa | 10000 | H | Human | Cervix | Epithelial | Adult | L | 72 | 150 | AlamarBlue | AlamarBlue |  | Toxic
Ag | I | Sphere | None | Commercial | Negative | 29.57 | 28.41 | 65.45 | -33.33 | -20.67 | HeLa | 10000 | H | Human | Cervix | Epithelial | Adult | L | 72 | 200 | AlamarBlue | AlamarBlue |  | Toxic
Ag | I | Sphere | None | Commercial | Negative | 29.57 | 28.41 | 65.45 | -33.33 | -20.67 | HeLa | 10000 | H | Human | Cervix | Epithelial | Adult | L | 72 | 250 | AlamarBlue | AlamarBlue |  | Toxic
Ag | I | Sphere | None | Commercial | Negative | 29.57 | 28.41 | 68.55 | -33.33 | -15.83 | HaCat | 10000 | H | Human | Skin | Keratinocyte | Adult | L | 24 | 25 | NRU | NeutralRed |  | Nontoxic
Ag | I | Sphere | None | Commercial | Negative | 29.57 | 28.41 | 68.55 | -33.33 | -15.83 | HaCat | 10000 | H | Human | Skin | Keratinocyte | Adult | L | 24 | 50 | NRU | NeutralRed |  | Nontoxic
Ag | I | Sphere | None | Commercial | Negative | 29.57 | 28.41 | 68.55 | -33.33 | -15.83 | HaCat | 10000 | H | Human | Skin | Keratinocyte | Adult | L | 24 | 100 | NRU | NeutralRed |  | Toxic
Ag | I | Sphere | None | Commercial | Negative | 29.57 | 28.41 | 68.55 | -33.33 | -15.83 | HaCat | 10000 | H | Human | Skin | Keratinocyte | Adult | L | 24 | 200 | NRU | NeutralRed |  | Toxic
Ag | I | Sphere | None | Commercial | Negative | 29.57 | 28.41 | 68.55 | -33.33 | -15.83 | HaCat | 10000 | H | Human | Skin | Keratinocyte | Adult | L | 24 | 400 | NRU | NeutralRed |  | Toxic
Ag | I | Sphere | None | Commercial | Negative | 29.57 | 28.41 | 68.55 | -33.33 | -15.83 | HaCat | 10000 | H | Human | Skin | Keratinocyte | Adult | L | 24 | 600 | NRU | NeutralRed |  | Toxic
Ag | I | Sphere | None | Commercial | Negative | 29.57 | 28.41 | 68.55 | -33.33 | -15.83 | HaCat | 10000 | H | Human | Skin | Keratinocyte | Adult | L | 24 | 800 | NRU | NeutralRed |  | Toxic
Ag | I | Sphere | None | Commercial | Negative | 29.57 | 28.41 | 68.55 | -33.33 | -15.83 | HaCat | 10000 | H | Human | Skin | Keratinocyte | Adult | L | 24 | 1000 | NRU | NeutralRed |  | Toxic
Ag | I | Sphere | None | Commercial | Negative | 29.57 | 28.41 | 68.55 | -33.33 | -15.83 | HaCat | 10000 | H | Human | Skin | Keratinocyte | Adult | L | 48 | 25 | NRU | NeutralRed |  | Nontoxic
Ag | I | Sphere | None | Commercial | Negative | 29.57 | 28.41 | 68.55 | -33.33 | -15.83 | HaCat | 10000 | H | Human | Skin | Keratinocyte | Adult | L | 48 | 50 | NRU | NeutralRed |  | Nontoxic
Ag | I | Sphere | None | Commercial | Negative | 29.57 | 28.41 | 68.55 | -33.33 | -15.83 | HaCat | 10000 | H | Human | Skin | Keratinocyte | Adult | L | 48 | 100 | NRU | NeutralRed |  | Toxic
Ag | I | Sphere | None | Commercial | Negative | 29.57 | 28.41 | 68.55 | -33.33 | -15.83 | HaCat | 10000 | H | Human | Skin | Keratinocyte | Adult | L | 48 | 200 | NRU | NeutralRed |  | Toxic
Ag | I | Sphere | None | Commercial | Negative | 29.57 | 28.41 | 68.55 | -33.33 | -15.83 | HaCat | 10000 | H | Human | Skin | Keratinocyte | Adult | L | 48 | 400 | NRU | NeutralRed |  | Toxic
Ag | I | Sphere | None | Commercial | Negative | 29.57 | 28.41 | 68.55 | -33.33 | -15.83 | HaCat | 10000 | H | Human | Skin | Keratinocyte | Adult | L | 48 | 600 | NRU | NeutralRed |  | Toxic
Ag | I | Sphere | None | Commercial | Negative | 29.57 | 28.41 | 68.55 | -33.33 | -15.83 | HaCat | 10000 | H | Human | Skin | Keratinocyte | Adult | L | 48 | 800 | NRU | NeutralRed |  | Toxic
Ag | I | Sphere | None | Commercial | Negative | 29.57 | 28.41 | 68.55 | -33.33 | -15.83 | HaCat | 10000 | H | Human | Skin | Keratinocyte | Adult | L | 48 | 1000 | NRU | NeutralRed |  | Toxic
Ag | I | Sphere | None | Commercial | Negative | 29.57 | 28.41 | 68.55 | -33.33 | -15.83 | HaCat | 10000 | H | Human | Skin | Keratinocyte | Adult | L | 72 | 25 | NRU | NeutralRed |  | Nontoxic
Ag | I | Sphere | None | Commercial | Negative | 29.57 | 28.41 | 68.55 | -33.33 | -15.83 | HaCat | 10000 | H | Human | Skin | Keratinocyte | Adult | L | 72 | 50 | NRU | NeutralRed |  | Toxic
Ag | I | Sphere | None | Commercial | Negative | 29.57 | 28.41 | 68.55 | -33.33 | -15.83 | HaCat | 10000 | H | Human | Skin | Keratinocyte | Adult | L | 72 | 100 | NRU | NeutralRed |  | Toxic
Ag | I | Sphere | None | Commercial | Negative | 29.57 | 28.41 | 68.55 | -33.33 | -15.83 | HaCat | 10000 | H | Human | Skin | Keratinocyte | Adult | L | 72 | 200 | NRU | NeutralRed |  | Toxic
Ag | I | Sphere | None | Commercial | Negative | 29.57 | 28.41 | 68.55 | -33.33 | -15.83 | HaCat | 10000 | H | Human | Skin | Keratinocyte | Adult | L | 72 | 400 | NRU | NeutralRed |  | Toxic
Ag | I | Sphere | None | Commercial | Negative | 29.57 | 28.41 | 68.55 | -33.33 | -15.83 | HaCat | 10000 | H | Human | Skin | Keratinocyte | Adult | L | 72 | 600 | NRU | NeutralRed |  | Toxic
Ag | I | Sphere | None | Commercial | Negative | 29.57 | 28.41 | 68.55 | -33.33 | -15.83 | HaCat | 10000 | H | Human | Skin | Keratinocyte | Adult | L | 72 | 800 | NRU | NeutralRed |  | Toxic
Ag | I | Sphere | None | Commercial | Negative | 29.57 | 28.41 | 68.55 | -33.33 | -15.83 | HaCat | 10000 | H | Human | Skin | Keratinocyte | Adult | L | 72 | 1000 | NRU | NeutralRed |  | Toxic
Ag | I | Sphere | None | Commercial | Negative | 29.57 | 28.41 | 65.45 | -33.33 | -20.67 | HeLa | 10000 | H | Human | Cervix | Epithelial | Adult | L | 24 | 20 | NRU | NeutralRed |  | Nontoxic
Ag | I | Sphere | None | Commercial | Negative | 29.57 | 28.41 | 65.45 | -33.33 | -20.67 | HeLa | 10000 | H | Human | Cervix | Epithelial | Adult | L | 24 | 40 | NRU | NeutralRed |  | Nontoxic
Ag | I | Sphere | None | Commercial | Negative | 29.57 | 28.41 | 65.45 | -33.33 | -20.67 | HeLa | 10000 | H | Human | Cervix | Epithelial | Adult | L | 24 | 60 | NRU | NeutralRed |  | Nontoxic
Ag | I | Sphere | None | Commercial | Negative | 29.57 | 28.41 | 65.45 | -33.33 | -20.67 | HeLa | 10000 | H | Human | Cervix | Epithelial | Adult | L | 24 | 80 | NRU | NeutralRed |  | Nontoxic
Ag | I | Sphere | None | Commercial | Negative | 29.57 | 28.41 | 65.45 | -33.33 | -20.67 | HeLa | 10000 | H | Human | Cervix | Epithelial | Adult | L | 24 | 100 | NRU | NeutralRed |  | Nontoxic
Ag | I | Sphere | None | Commercial | Negative | 29.57 | 28.41 | 65.45 | -33.33 | -20.67 | HeLa | 10000 | H | Human | Cervix | Epithelial | Adult | L | 24 | 150 | NRU | NeutralRed |  | Nontoxic
Ag | I | Sphere | None | Commercial | Negative | 29.57 | 28.41 | 65.45 | -33.33 | -20.67 | HeLa | 10000 | H | Human | Cervix | Epithelial | Adult | L | 24 | 200 | NRU | NeutralRed |  | Toxic
Ag | I | Sphere | None | Commercial | Negative | 29.57 | 28.41 | 65.45 | -33.33 | -20.67 | HeLa | 10000 | H | Human | Cervix | Epithelial | Adult | L | 24 | 250 | NRU | NeutralRed |  | Toxic
Ag | I | Sphere | None | Commercial | Negative | 29.57 | 28.41 | 65.45 | -33.33 | -20.67 | HeLa | 10000 | H | Human | Cervix | Epithelial | Adult | L | 48 | 20 | NRU | NeutralRed |  | Toxic
Ag | I | Sphere | None | Commercial | Negative | 29.57 | 28.41 | 65.45 | -33.33 | -20.67 | HeLa | 10000 | H | Human | Cervix | Epithelial | Adult | L | 48 | 40 | NRU | NeutralRed |  | Toxic
Ag | I | Sphere | None | Commercial | Negative | 29.57 | 28.41 | 65.45 | -33.33 | -20.67 | HeLa | 10000 | H | Human | Cervix | Epithelial | Adult | L | 48 | 60 | NRU | NeutralRed |  | Toxic
Ag | I | Sphere | None | Commercial | Negative | 29.57 | 28.41 | 65.45 | -33.33 | -20.67 | HeLa | 10000 | H | Human | Cervix | Epithelial | Adult | L | 48 | 80 | NRU | NeutralRed |  | Toxic
Ag | I | Sphere | None | Commercial | Negative | 29.57 | 28.41 | 65.45 | -33.33 | -20.67 | HeLa | 10000 | H | Human | Cervix | Epithelial | Adult | L | 48 | 100 | NRU | NeutralRed |  | Toxic
Ag | I | Sphere | None | Commercial | Negative | 29.57 | 28.41 | 65.45 | -33.33 | -20.67 | HeLa | 10000 | H | Human | Cervix | Epithelial | Adult | L | 48 | 150 | NRU | NeutralRed |  | Toxic
Ag | I | Sphere | None | Commercial | Negative | 29.57 | 28.41 | 65.45 | -33.33 | -20.67 | HeLa | 10000 | H | Human | Cervix | Epithelial | Adult | L | 48 | 200 | NRU | NeutralRed |  | Toxic
Ag | I | Sphere | None | Commercial | Negative | 29.57 | 28.41 | 65.45 | -33.33 | -20.67 | HeLa | 10000 | H | Human | Cervix | Epithelial | Adult | L | 48 | 250 | NRU | NeutralRed |  | Toxic
Ag | I | Sphere | None | Commercial | Negative | 29.57 | 28.41 | 65.45 | -33.33 | -20.67 | HeLa | 10000 | H | Human | Cervix | Epithelial | Adult | L | 72 | 20 | NRU | NeutralRed |  | Toxic
Ag | I | Sphere | None | Commercial | Negative | 29.57 | 28.41 | 65.45 | -33.33 | -20.67 | HeLa | 10000 | H | Human | Cervix | Epithelial | Adult | L | 72 | 40 | NRU | NeutralRed |  | Toxic
Ag | I | Sphere | None | Commercial | Negative | 29.57 | 28.41 | 65.45 | -33.33 | -20.67 | HeLa | 10000 | H | Human | Cervix | Epithelial | Adult | L | 72 | 60 | NRU | NeutralRed |  | Toxic
Ag | I | Sphere | None | Commercial | Negative | 29.57 | 28.41 | 65.45 | -33.33 | -20.67 | HeLa | 10000 | H | Human | Cervix | Epithelial | Adult | L | 72 | 80 | NRU | NeutralRed |  | Toxic
Ag | I | Sphere | None | Commercial | Negative | 29.57 | 28.41 | 65.45 | -33.33 | -20.67 | HeLa | 10000 | H | Human | Cervix | Epithelial | Adult | L | 72 | 100 | NRU | NeutralRed |  | Toxic
Ag | I | Sphere | None | Commercial | Negative | 29.57 | 28.41 | 65.45 | -33.33 | -20.67 | HeLa | 10000 | H | Human | Cervix | Epithelial | Adult | L | 72 | 150 | NRU | NeutralRed |  | Toxic
Ag | I | Sphere | None | Commercial | Negative | 29.57 | 28.41 | 65.45 | -33.33 | -20.67 | HeLa | 10000 | H | Human | Cervix | Epithelial | Adult | L | 72 | 200 | NRU | NeutralRed |  | Toxic
Ag | I | Sphere | None | Commercial | Negative | 29.57 | 28.41 | 65.45 | -33.33 | -20.67 | HeLa | 10000 | H | Human | Cervix | Epithelial | Adult | L | 72 | 250 | NRU | NeutralRed |  | Toxic
Ag | I | Sphere | None | Commercial | Negative | 29.57 | 28.41 | 68.55 | -33.33 | -15.83 | HaCat | 10000 | H | Human | Skin | Keratinocyte | Adult | L | 24 | 25 | MTT | TetrazoliumSalt |  | Nontoxic
Ag | I | Sphere | None | Commercial | Negative | 29.57 | 28.41 | 68.55 | -33.33 | -15.83 | HaCat | 10000 | H | Human | Skin | Keratinocyte | Adult | L | 24 | 50 | MTT | TetrazoliumSalt |  | Nontoxic
Ag | I | Sphere | None | Commercial | Negative | 29.57 | 28.41 | 68.55 | -33.33 | -15.83 | HaCat | 10000 | H | Human | Skin | Keratinocyte | Adult | L | 24 | 100 | MTT | TetrazoliumSalt |  | Toxic
Ag | I | Sphere | None | Commercial | Negative | 29.57 | 28.41 | 68.55 | -33.33 | -15.83 | HaCat | 10000 | H | Human | Skin | Keratinocyte | Adult | L | 24 | 200 | MTT | TetrazoliumSalt |  | Toxic
Ag | I | Sphere | None | Commercial | Negative | 29.57 | 28.41 | 68.55 | -33.33 | -15.83 | HaCat | 10000 | H | Human | Skin | Keratinocyte | Adult | L | 24 | 400 | MTT | TetrazoliumSalt |  | Toxic
Ag | I | Sphere | None | Commercial | Negative | 29.57 | 28.41 | 68.55 | -33.33 | -15.83 | HaCat | 10000 | H | Human | Skin | Keratinocyte | Adult | L | 24 | 600 | MTT | TetrazoliumSalt |  | Toxic
Ag | I | Sphere | None | Commercial | Negative | 29.57 | 28.41 | 68.55 | -33.33 | -15.83 | HaCat | 10000 | H | Human | Skin | Keratinocyte | Adult | L | 24 | 800 | MTT | TetrazoliumSalt |  | Toxic
Ag | I | Sphere | None | Commercial | Negative | 29.57 | 28.41 | 68.55 | -33.33 | -15.83 | HaCat | 10000 | H | Human | Skin | Keratinocyte | Adult | L | 24 | 1000 | MTT | TetrazoliumSalt |  | Toxic
Ag | I | Sphere | None | Commercial | Negative | 29.57 | 28.41 | 68.55 | -33.33 | -15.83 | HaCat | 10000 | H | Human | Skin | Keratinocyte | Adult | L | 48 | 25 | MTT | TetrazoliumSalt |  | Nontoxic
Ag | I | Sphere | None | Commercial | Negative | 29.57 | 28.41 | 68.55 | -33.33 | -15.83 | HaCat | 10000 | H | Human | Skin | Keratinocyte | Adult | L | 48 | 50 | MTT | TetrazoliumSalt |  | Toxic
Ag | I | Sphere | None | Commercial | Negative | 29.57 | 28.41 | 68.55 | -33.33 | -15.83 | HaCat | 10000 | H | Human | Skin | Keratinocyte | Adult | L | 48 | 100 | MTT | TetrazoliumSalt |  | Toxic
Ag | I | Sphere | None | Commercial | Negative | 29.57 | 28.41 | 68.55 | -33.33 | -15.83 | HaCat | 10000 | H | Human | Skin | Keratinocyte | Adult | L | 48 | 200 | MTT | TetrazoliumSalt |  | Toxic
Ag | I | Sphere | None | Commercial | Negative | 29.57 | 28.41 | 68.55 | -33.33 | -15.83 | HaCat | 10000 | H | Human | Skin | Keratinocyte | Adult | L | 48 | 400 | MTT | TetrazoliumSalt |  | Toxic
Ag | I | Sphere | None | Commercial | Negative | 29.57 | 28.41 | 68.55 | -33.33 | -15.83 | HaCat | 10000 | H | Human | Skin | Keratinocyte | Adult | L | 48 | 600 | MTT | TetrazoliumSalt |  | Toxic
Ag | I | Sphere | None | Commercial | Negative | 29.57 | 28.41 | 68.55 | -33.33 | -15.83 | HaCat | 10000 | H | Human | Skin | Keratinocyte | Adult | L | 48 | 800 | MTT | TetrazoliumSalt |  | Toxic
Ag | I | Sphere | None | Commercial | Negative | 29.57 | 28.41 | 68.55 | -33.33 | -15.83 | HaCat | 10000 | H | Human | Skin | Keratinocyte | Adult | L | 48 | 1000 | MTT | TetrazoliumSalt |  | Toxic
Ag | I | Sphere | None | Commercial | Negative | 29.57 | 28.41 | 68.55 | -33.33 | -15.83 | HaCat | 10000 | H | Human | Skin | Keratinocyte | Adult | L | 72 | 25 | MTT | TetrazoliumSalt |  | Nontoxic
Ag | I | Sphere | None | Commercial | Negative | 29.57 | 28.41 | 68.55 | -33.33 | -15.83 | HaCat | 10000 | H | Human | Skin | Keratinocyte | Adult | L | 72 | 50 | MTT | TetrazoliumSalt |  | Toxic
Ag | I | Sphere | None | Commercial | Negative | 29.57 | 28.41 | 68.55 | -33.33 | -15.83 | HaCat | 10000 | H | Human | Skin | Keratinocyte | Adult | L | 72 | 100 | MTT | TetrazoliumSalt |  | Toxic
Ag | I | Sphere | None | Commercial | Negative | 29.57 | 28.41 | 68.55 | -33.33 | -15.83 | HaCat | 10000 | H | Human | Skin | Keratinocyte | Adult | L | 72 | 200 | MTT | TetrazoliumSalt |  | Toxic
Ag | I | Sphere | None | Commercial | Negative | 29.57 | 28.41 | 68.55 | -33.33 | -15.83 | HaCat | 10000 | H | Human | Skin | Keratinocyte | Adult | L | 72 | 400 | MTT | TetrazoliumSalt |  | Toxic
Ag | I | Sphere | None | Commercial | Negative | 29.57 | 28.41 | 68.55 | -33.33 | -15.83 | HaCat | 10000 | H | Human | Skin | Keratinocyte | Adult | L | 72 | 600 | MTT | TetrazoliumSalt |  | Toxic
Ag | I | Sphere | None | Commercial | Negative | 29.57 | 28.41 | 68.55 | -33.33 | -15.83 | HaCat | 10000 | H | Human | Skin | Keratinocyte | Adult | L | 72 | 800 | MTT | TetrazoliumSalt |  | Toxic
Ag | I | Sphere | None | Commercial | Negative | 29.57 | 28.41 | 68.55 | -33.33 | -15.83 | HaCat | 10000 | H | Human | Skin | Keratinocyte | Adult | L | 72 | 1000 | MTT | TetrazoliumSalt |  | Toxic
Ag | I | Sphere | None | Commercial | Negative | 29.57 | 28.41 | 65.45 | -33.33 | -20.67 | HeLa | 10000 | H | Human | Cervix | Epithelial | Adult | L | 24 | 20 | MTT | TetrazoliumSalt |  | Nontoxic
Ag | I | Sphere | None | Commercial | Negative | 29.57 | 28.41 | 65.45 | -33.33 | -20.67 | HeLa | 10000 | H | Human | Cervix | Epithelial | Adult | L | 24 | 40 | MTT | TetrazoliumSalt |  | Nontoxic
Ag | I | Sphere | None | Commercial | Negative | 29.57 | 28.41 | 65.45 | -33.33 | -20.67 | HeLa | 10000 | H | Human | Cervix | Epithelial | Adult | L | 24 | 60 | MTT | TetrazoliumSalt |  | Nontoxic
Ag | I | Sphere | None | Commercial | Negative | 29.57 | 28.41 | 65.45 | -33.33 | -20.67 | HeLa | 10000 | H | Human | Cervix | Epithelial | Adult | L | 24 | 80 | MTT | TetrazoliumSalt |  | Toxic
Ag | I | Sphere | None | Commercial | Negative | 29.57 | 28.41 | 65.45 | -33.33 | -20.67 | HeLa | 10000 | H | Human | Cervix | Epithelial | Adult | L | 24 | 100 | MTT | TetrazoliumSalt |  | Toxic
Ag | I | Sphere | None | Commercial | Negative | 29.57 | 28.41 | 65.45 | -33.33 | -20.67 | HeLa | 10000 | H | Human | Cervix | Epithelial | Adult | L | 24 | 150 | MTT | TetrazoliumSalt |  | Toxic
Ag | I | Sphere | None | Commercial | Negative | 29.57 | 28.41 | 65.45 | -33.33 | -20.67 | HeLa | 10000 | H | Human | Cervix | Epithelial | Adult | L | 24 | 200 | MTT | TetrazoliumSalt |  | Toxic
Ag | I | Sphere | None | Commercial | Negative | 29.57 | 28.41 | 65.45 | -33.33 | -20.67 | HeLa | 10000 | H | Human | Cervix | Epithelial | Adult | L | 24 | 250 | MTT | TetrazoliumSalt |  | Toxic
Ag | I | Sphere | None | Commercial | Negative | 29.57 | 28.41 | 65.45 | -33.33 | -20.67 | HeLa | 10000 | H | Human | Cervix | Epithelial | Adult | L | 48 | 20 | MTT | TetrazoliumSalt |  | Toxic
Ag | I | Sphere | None | Commercial | Negative | 29.57 | 28.41 | 65.45 | -33.33 | -20.67 | HeLa | 10000 | H | Human | Cervix | Epithelial | Adult | L | 48 | 40 | MTT | TetrazoliumSalt |  | Toxic
Ag | I | Sphere | None | Commercial | Negative | 29.57 | 28.41 | 65.45 | -33.33 | -20.67 | HeLa | 10000 | H | Human | Cervix | Epithelial | Adult | L | 48 | 60 | MTT | TetrazoliumSalt |  | Toxic
Ag | I | Sphere | None | Commercial | Negative | 29.57 | 28.41 | 65.45 | -33.33 | -20.67 | HeLa | 10000 | H | Human | Cervix | Epithelial | Adult | L | 48 | 80 | MTT | TetrazoliumSalt |  | Toxic
Ag | I | Sphere | None | Commercial | Negative | 29.57 | 28.41 | 65.45 | -33.33 | -20.67 | HeLa | 10000 | H | Human | Cervix | Epithelial | Adult | L | 48 | 100 | MTT | TetrazoliumSalt |  | Toxic
Ag | I | Sphere | None | Commercial | Negative | 29.57 | 28.41 | 65.45 | -33.33 | -20.67 | HeLa | 10000 | H | Human | Cervix | Epithelial | Adult | L | 48 | 150 | MTT | TetrazoliumSalt |  | Toxic
Ag | I | Sphere | None | Commercial | Negative | 29.57 | 28.41 | 65.45 | -33.33 | -20.67 | HeLa | 10000 | H | Human | Cervix | Epithelial | Adult | L | 48 | 200 | MTT | TetrazoliumSalt |  | Toxic
Ag | I | Sphere | None | Commercial | Negative | 29.57 | 28.41 | 65.45 | -33.33 | -20.67 | HeLa | 10000 | H | Human | Cervix | Epithelial | Adult | L | 48 | 250 | MTT | TetrazoliumSalt |  | Toxic
Ag | I | Sphere | None | Commercial | Negative | 29.57 | 28.41 | 65.45 | -33.33 | -20.67 | HeLa | 10000 | H | Human | Cervix | Epithelial | Adult | L | 72 | 20 | MTT | TetrazoliumSalt |  | Toxic
Ag | I | Sphere | None | Commercial | Negative | 29.57 | 28.41 | 65.45 | -33.33 | -20.67 | HeLa | 10000 | H | Human | Cervix | Epithelial | Adult | L | 72 | 40 | MTT | TetrazoliumSalt |  | Toxic
Ag | I | Sphere | None | Commercial | Negative | 29.57 | 28.41 | 65.45 | -33.33 | -20.67 | HeLa | 10000 | H | Human | Cervix | Epithelial | Adult | L | 72 | 60 | MTT | TetrazoliumSalt |  | Toxic
Ag | I | Sphere | None | Commercial | Negative | 29.57 | 28.41 | 65.45 | -33.33 | -20.67 | HeLa | 10000 | H | Human | Cervix | Epithelial | Adult | L | 72 | 80 | MTT | TetrazoliumSalt |  | Toxic
Ag | I | Sphere | None | Commercial | Negative | 29.57 | 28.41 | 65.45 | -33.33 | -20.67 | HeLa | 10000 | H | Human | Cervix | Epithelial | Adult | L | 72 | 100 | MTT | TetrazoliumSalt |  | Toxic
Ag | I | Sphere | None | Commercial | Negative | 29.57 | 28.41 | 65.45 | -33.33 | -20.67 | HeLa | 10000 | H | Human | Cervix | Epithelial | Adult | L | 72 | 150 | MTT | TetrazoliumSalt |  | Toxic
Ag | I | Sphere | None | Commercial | Negative | 29.57 | 28.41 | 65.45 | -33.33 | -20.67 | HeLa | 10000 | H | Human | Cervix | Epithelial | Adult | L | 72 | 200 | MTT | TetrazoliumSalt |  | Toxic
Ag | I | Sphere | None | Commercial | Negative | 29.57 | 28.41 | 65.45 | -33.33 | -20.67 | HeLa | 10000 | H | Human | Cervix | Epithelial | Adult | L | 72 | 250 | MTT | TetrazoliumSalt |  | Toxic
IronOxide | I | Sphere | None | Pyrolysis | Negative | 6 |  |  | -36.5 |  | HeLa | 100000 | H | Human | Cervix | Epithelial | Adult | L | 24 | 0.5 | MTT | TetrazoliumSalt |  | Nontoxic
IronOxide | I | Sphere | None | Pyrolysis | Negative | 6 |  |  | -36.5 |  | HeLa | 100000 | H | Human | Cervix | Epithelial | Adult | L | 24 | 2 | MTT | TetrazoliumSalt |  | Nontoxic
IronOxide | I | Sphere | None | Pyrolysis | Negative | 6 |  |  | -36.5 |  | HeLa | 100000 | H | Human | Cervix | Epithelial | Adult | L | 24 | 4 | MTT | TetrazoliumSalt |  | Nontoxic
IronOxide | I | Sphere | None | Pyrolysis | Negative | 6 |  |  | -36.5 |  | HeLa | 100000 | H | Human | Cervix | Epithelial | Adult | L | 48 | 0.5 | MTT | TetrazoliumSalt |  | Nontoxic
IronOxide | I | Sphere | None | Pyrolysis | Negative | 6 |  |  | -36.5 |  | HeLa | 100000 | H | Human | Cervix | Epithelial | Adult | L | 48 | 2 | MTT | TetrazoliumSalt |  | Nontoxic
IronOxide | I | Sphere | None | Pyrolysis | Negative | 6 |  |  | -36.5 |  | HeLa | 100000 | H | Human | Cervix | Epithelial | Adult | L | 48 | 4 | MTT | TetrazoliumSalt |  | Nontoxic
IronOxide | I | Sphere | None | Pyrolysis | Negative | 6 |  |  | -36.5 |  | HeLa | 100000 | H | Human | Cervix | Epithelial | Adult | L | 72 | 0.5 | MTT | TetrazoliumSalt |  | Nontoxic
IronOxide | I | Sphere | None | Pyrolysis | Negative | 6 |  |  | -36.5 |  | HeLa | 100000 | H | Human | Cervix | Epithelial | Adult | L | 72 | 2 | MTT | TetrazoliumSalt |  | Nontoxic
IronOxide | I | Sphere | None | Pyrolysis | Negative | 6 |  |  | -36.5 |  | HeLa | 100000 | H | Human | Cervix | Epithelial | Adult | L | 72 | 4 | MTT | TetrazoliumSalt |  | Toxic
IronOxide | I | Sphere | Chitosan | Pyrolysis | Positive | 8 |  |  | 11 |  | HeLa | 100000 | H | Human | Cervix | Epithelial | Adult | L | 24 | 0.5 | MTT | TetrazoliumSalt |  | Nontoxic
IronOxide | I | Sphere | Chitosan | Pyrolysis | Positive | 8 |  |  | 11 |  | HeLa | 100000 | H | Human | Cervix | Epithelial | Adult | L | 24 | 2 | MTT | TetrazoliumSalt |  | Nontoxic
IronOxide | I | Sphere | Chitosan | Pyrolysis | Positive | 8 |  |  | 11 |  | HeLa | 100000 | H | Human | Cervix | Epithelial | Adult | L | 24 | 4 | MTT | TetrazoliumSalt |  | Nontoxic
IronOxide | I | Sphere | Chitosan | Pyrolysis | Positive | 8 |  |  | 11 |  | HeLa | 100000 | H | Human | Cervix | Epithelial | Adult | L | 48 | 0.5 | MTT | TetrazoliumSalt |  | Nontoxic
IronOxide | I | Sphere | Chitosan | Pyrolysis | Positive | 8 |  |  | 11 |  | HeLa | 100000 | H | Human | Cervix | Epithelial | Adult | L | 48 | 2 | MTT | TetrazoliumSalt |  | Nontoxic
IronOxide | I | Sphere | Chitosan | Pyrolysis | Positive | 8 |  |  | 11 |  | HeLa | 100000 | H | Human | Cervix | Epithelial | Adult | L | 48 | 4 | MTT | TetrazoliumSalt |  | Nontoxic
IronOxide | I | Sphere | Chitosan | Pyrolysis | Positive | 8 |  |  | 11 |  | HeLa | 100000 | H | Human | Cervix | Epithelial | Adult | L | 72 | 0.5 | MTT | TetrazoliumSalt |  | Nontoxic
IronOxide | I | Sphere | Chitosan | Pyrolysis | Positive | 8 |  |  | 11 |  | HeLa | 100000 | H | Human | Cervix | Epithelial | Adult | L | 72 | 2 | MTT | TetrazoliumSalt |  | Nontoxic
IronOxide | I | Sphere | Chitosan | Pyrolysis | Positive | 8 |  |  | 11 |  | HeLa | 100000 | H | Human | Cervix | Epithelial | Adult | L | 72 | 4 | MTT | TetrazoliumSalt |  | Nontoxic
IronOxide | I | Sphere | None | Pyrolysis | Negative | 6 |  |  | -36.5 |  | A549 | 100000 | H | Human | Lung | Epithelial | Adult | L | 24 | 0.5 | MTT | TetrazoliumSalt |  | Nontoxic
IronOxide | I | Sphere | None | Pyrolysis | Negative | 6 |  |  | -36.5 |  | A549 | 100000 | H | Human | Lung | Epithelial | Adult | L | 24 | 2 | MTT | TetrazoliumSalt |  | Nontoxic
IronOxide | I | Sphere | None | Pyrolysis | Negative | 6 |  |  | -36.5 |  | A549 | 100000 | H | Human | Lung | Epithelial | Adult | L | 24 | 4 | MTT | TetrazoliumSalt |  | Nontoxic
IronOxide | I | Sphere | None | Pyrolysis | Negative | 6 |  |  | -36.5 |  | A549 | 100000 | H | Human | Lung | Epithelial | Adult | L | 48 | 0.5 | MTT | TetrazoliumSalt |  | Nontoxic
IronOxide | I | Sphere | None | Pyrolysis | Negative | 6 |  |  | -36.5 |  | A549 | 100000 | H | Human | Lung | Epithelial | Adult | L | 48 | 2 | MTT | TetrazoliumSalt |  | Nontoxic
IronOxide | I | Sphere | None | Pyrolysis | Negative | 6 |  |  | -36.5 |  | A549 | 100000 | H | Human | Lung | Epithelial | Adult | L | 48 | 4 | MTT | TetrazoliumSalt |  | Nontoxic
IronOxide | I | Sphere | None | Pyrolysis | Negative | 6 |  |  | -36.5 |  | A549 | 100000 | H | Human | Lung | Epithelial | Adult | L | 72 | 0.5 | MTT | TetrazoliumSalt |  | Nontoxic
IronOxide | I | Sphere | None | Pyrolysis | Negative | 6 |  |  | -36.5 |  | A549 | 100000 | H | Human | Lung | Epithelial | Adult | L | 72 | 2 | MTT | TetrazoliumSalt |  | Nontoxic
IronOxide | I | Sphere | None | Pyrolysis | Negative | 6 |  |  | -36.5 |  | A549 | 100000 | H | Human | Lung | Epithelial | Adult | L | 72 | 4 | MTT | TetrazoliumSalt |  | Toxic
IronOxide | I | Sphere | Chitosan | Pyrolysis | Positive | 8 |  |  | 11 |  | A549 | 100000 | H | Human | Lung | Epithelial | Adult | L | 24 | 0.5 | MTT | TetrazoliumSalt |  | Nontoxic
IronOxide | I | Sphere | Chitosan | Pyrolysis | Positive | 8 |  |  | 11 |  | A549 | 100000 | H | Human | Lung | Epithelial | Adult | L | 24 | 2 | MTT | TetrazoliumSalt |  | Nontoxic
IronOxide | I | Sphere | Chitosan | Pyrolysis | Positive | 8 |  |  | 11 |  | A549 | 100000 | H | Human | Lung | Epithelial | Adult | L | 24 | 4 | MTT | TetrazoliumSalt |  | Nontoxic
IronOxide | I | Sphere | Chitosan | Pyrolysis | Positive | 8 |  |  | 11 |  | A549 | 100000 | H | Human | Lung | Epithelial | Adult | L | 48 | 0.5 | MTT | TetrazoliumSalt |  | Nontoxic
IronOxide | I | Sphere | Chitosan | Pyrolysis | Positive | 8 |  |  | 11 |  | A549 | 100000 | H | Human | Lung | Epithelial | Adult | L | 48 | 2 | MTT | TetrazoliumSalt |  | Nontoxic
IronOxide | I | Sphere | Chitosan | Pyrolysis | Positive | 8 |  |  | 11 |  | A549 | 100000 | H | Human | Lung | Epithelial | Adult | L | 48 | 4 | MTT | TetrazoliumSalt |  | Nontoxic
IronOxide | I | Sphere | Chitosan | Pyrolysis | Positive | 8 |  |  | 11 |  | A549 | 100000 | H | Human | Lung | Epithelial | Adult | L | 72 | 0.5 | MTT | TetrazoliumSalt |  | Nontoxic
IronOxide | I | Sphere | Chitosan | Pyrolysis | Positive | 8 |  |  | 11 |  | A549 | 100000 | H | Human | Lung | Epithelial | Adult | L | 72 | 2 | MTT | TetrazoliumSalt |  | Nontoxic
IronOxide | I | Sphere | Chitosan | Pyrolysis | Positive | 8 |  |  | 11 |  | A549 | 100000 | H | Human | Lung | Epithelial | Adult | L | 72 | 4 | MTT | TetrazoliumSalt |  | Nontoxic
IronOxide | I | Sphere | None | Pyrolysis | Negative | 6 |  |  | -36.5 |  | HEK293 | 100000 | H | Human | Kidney | Epithelial | Embryonic | L | 24 | 0.5 | MTT | TetrazoliumSalt |  | Nontoxic
IronOxide | I | Sphere | None | Pyrolysis | Negative | 6 |  |  | -36.5 |  | HEK293 | 100000 | H | Human | Kidney | Epithelial | Embryonic | L | 24 | 2 | MTT | TetrazoliumSalt |  | Nontoxic
IronOxide | I | Sphere | None | Pyrolysis | Negative | 6 |  |  | -36.5 |  | HEK293 | 100000 | H | Human | Kidney | Epithelial | Embryonic | L | 24 | 4 | MTT | TetrazoliumSalt |  | Nontoxic
IronOxide | I | Sphere | None | Pyrolysis | Negative | 6 |  |  | -36.5 |  | HEK293 | 100000 | H | Human | Kidney | Epithelial | Embryonic | L | 48 | 0.5 | MTT | TetrazoliumSalt |  | Nontoxic
IronOxide | I | Sphere | None | Pyrolysis | Negative | 6 |  |  | -36.5 |  | HEK293 | 100000 | H | Human | Kidney | Epithelial | Embryonic | L | 48 | 2 | MTT | TetrazoliumSalt |  | Nontoxic
IronOxide | I | Sphere | None | Pyrolysis | Negative | 6 |  |  | -36.5 |  | HEK293 | 100000 | H | Human | Kidney | Epithelial | Embryonic | L | 48 | 4 | MTT | TetrazoliumSalt |  | Nontoxic
IronOxide | I | Sphere | Chitosan | Pyrolysis | Positive | 8 |  |  | 11 |  | HEK293 | 100000 | H | Human | Kidney | Epithelial | Embryonic | L | 24 | 0.5 | MTT | TetrazoliumSalt |  | Nontoxic
IronOxide | I | Sphere | Chitosan | Pyrolysis | Positive | 8 |  |  | 11 |  | HEK293 | 100000 | H | Human | Kidney | Epithelial | Embryonic | L | 24 | 2 | MTT | TetrazoliumSalt |  | Nontoxic
IronOxide | I | Sphere | Chitosan | Pyrolysis | Positive | 8 |  |  | 11 |  | HEK293 | 100000 | H | Human | Kidney | Epithelial | Embryonic | L | 24 | 4 | MTT | TetrazoliumSalt |  | Nontoxic
IronOxide | I | Sphere | Chitosan | Pyrolysis | Positive | 8 |  |  | 11 |  | HEK293 | 100000 | H | Human | Kidney | Epithelial | Embryonic | L | 48 | 0.5 | MTT | TetrazoliumSalt |  | Nontoxic
IronOxide | I | Sphere | Chitosan | Pyrolysis | Positive | 8 |  |  | 11 |  | HEK293 | 100000 | H | Human | Kidney | Epithelial | Embryonic | L | 48 | 2 | MTT | TetrazoliumSalt |  | Nontoxic
IronOxide | I | Sphere | Chitosan | Pyrolysis | Positive | 8 |  |  | 11 |  | HEK293 | 100000 | H | Human | Kidney | Epithelial | Embryonic | L | 48 | 4 | MTT | TetrazoliumSalt |  | Nontoxic
MWCNT | C | Nanotube | None | Commercial | Negative | 25 | 186.5 | 201.1 | -28.4 | -26.03 | HUVEC | 40000 | H | Human | Umbilical Vein | Endothelial | Embryonic | P | 24 | 8 | CCK-8 | TetrazoliumSalt | 80 | Nontoxic | 0.27
MWCNT | C | Nanotube | None | Commercial | Negative | 25 | 186.5 | 201.1 | -28.4 | -26.03 | HUVEC | 40000 | H | Human | Umbilical Vein | Endothelial | Embryonic | P | 24 | 32 | CCK-8 | TetrazoliumSalt | 80 | Nontoxic | 0.27
MWCNT | C | Nanotube | None | Commercial | Negative | 25 | 186.5 | 201.1 | -28.4 | -26.03 | HUVEC | 40000 | H | Human | Umbilical Vein | Endothelial | Embryonic | P | 24 | 128 | CCK-8 | TetrazoliumSalt | 80 | Nontoxic | 0.27
MWCNT | C | Nanotube | COOH | Commercial | Negative | 25 | 210.97 | 221.9 | -5.63 | -5.5 | HUVEC | 40000 | H | Human | Umbilical Vein | Endothelial | Embryonic | P | 24 | 8 | CCK-8 | TetrazoliumSalt | 80 | Nontoxic | 0.3
MWCNT | C | Nanotube | COOH | Commercial | Negative | 25 | 210.97 | 221.9 | -5.63 | -5.5 | HUVEC | 40000 | H | Human | Umbilical Vein | Endothelial | Embryonic | P | 24 | 32 | CCK-8 | TetrazoliumSalt | 80 | Nontoxic | 0.3
MWCNT | C | Nanotube | COOH | Commercial | Negative | 25 | 210.97 | 221.9 | -5.63 | -5.5 | HUVEC | 40000 | H | Human | Umbilical Vein | Endothelial | Embryonic | P | 24 | 128 | CCK-8 | TetrazoliumSalt | 80 | Toxic | 0.3
ZnO | I | Rod | None | Sol-Gel Method | Negative | 52 |  | 97 |  | -29 | A549 | 10000 | H | Human | Lung | Epithelial | Adult | L | 24 | 5 | MTT | TetrazoliumSalt | 2.88 | Nontoxic
ZnO | I | Rod | None | Sol-Gel Method | Negative | 52 |  | 97 |  | -29 | A549 | 10000 | H | Human | Lung | Epithelial | Adult | L | 24 | 10 | MTT | TetrazoliumSalt | 2.88 | Nontoxic
ZnO | I | Rod | None | Sol-Gel Method | Negative | 52 |  | 97 |  | -29 | A549 | 10000 | H | Human | Lung | Epithelial | Adult | L | 24 | 25 | MTT | TetrazoliumSalt | 2.88 | Nontoxic
ZnO | I | Rod | None | Sol-Gel Method | Negative | 52 |  | 97 |  | -29 | A549 | 10000 | H | Human | Lung | Epithelial | Adult | L | 24 | 50 | MTT | TetrazoliumSalt | 2.88 | Toxic
ZnO | I | Rod | None | Sol-Gel Method | Negative | 52 |  | 97 |  | -29 | A549 | 10000 | H | Human | Lung | Epithelial | Adult | L | 24 | 100 | MTT | TetrazoliumSalt | 2.88 | Toxic
ZnO | I | Rod | None | Sol-Gel Method | Negative | 52 |  | 97 |  | -29 | A549 | 10000 | H | Human | Lung | Epithelial | Adult | L | 48 | 5 | MTT | TetrazoliumSalt | 2.88 | Nontoxic
ZnO | I | Rod | None | Sol-Gel Method | Negative | 52 |  | 97 |  | -29 | A549 | 10000 | H | Human | Lung | Epithelial | Adult | L | 48 | 10 | MTT | TetrazoliumSalt | 2.88 | Nontoxic
ZnO | I | Rod | None | Sol-Gel Method | Negative | 52 |  | 97 |  | -29 | A549 | 10000 | H | Human | Lung | Epithelial | Adult | L | 48 | 25 | MTT | TetrazoliumSalt | 2.88 | Toxic
ZnO | I | Rod | None | Sol-Gel Method | Negative | 52 |  | 97 |  | -29 | A549 | 10000 | H | Human | Lung | Epithelial | Adult | L | 48 | 50 | MTT | TetrazoliumSalt | 2.88 | Toxic
ZnO | I | Rod | None | Sol-Gel Method | Negative | 52 |  | 97 |  | -29 | A549 | 10000 | H | Human | Lung | Epithelial | Adult | L | 48 | 100 | MTT | TetrazoliumSalt | 2.88 | Toxic
NiO | I | Sphere | None | Commercial | Positive | 21.6 | 346 | 197 | 25.3 | -11.5 | HepG2 | 10000 | H | Human | Liver | Epithelial | Adult | L | 24 | 5 | MTS | TetrazoliumSalt |  | Nontoxic
NiO | I | Sphere | None | Commercial | Positive | 21.6 | 346 | 197 | 25.3 | -11.5 | HepG2 | 10000 | H | Human | Liver | Epithelial | Adult | L | 24 | 10 | MTS | TetrazoliumSalt |  | Nontoxic
NiO | I | Sphere | None | Commercial | Positive | 21.6 | 346 | 197 | 25.3 | -11.5 | HepG2 | 10000 | H | Human | Liver | Epithelial | Adult | L | 24 | 25 | MTS | TetrazoliumSalt |  | Nontoxic
NiO | I | Sphere | None | Commercial | Positive | 21.6 | 346 | 197 | 25.3 | -11.5 | HepG2 | 10000 | H | Human | Liver | Epithelial | Adult | L | 24 | 50 | MTS | TetrazoliumSalt |  | Nontoxic
NiO | I | Sphere | None | Commercial | Positive | 21.6 | 346 | 197 | 25.3 | -11.5 | HepG2 | 10000 | H | Human | Liver | Epithelial | Adult | L | 24 | 100 | MTS | TetrazoliumSalt |  | Toxic
NiO | I | Sphere | None | Commercial | Positive | 21.6 | 346 | 197 | 25.3 | -11.5 | HepG2 | 10000 | H | Human | Liver | Epithelial | Adult | L | 24 | 5 | NRU | NeutralRed |  | Nontoxic
NiO | I | Sphere | None | Commercial | Positive | 21.6 | 346 | 197 | 25.3 | -11.5 | HepG2 | 10000 | H | Human | Liver | Epithelial | Adult | L | 24 | 10 | NRU | NeutralRed |  | Nontoxic
NiO | I | Sphere | None | Commercial | Positive | 21.6 | 346 | 197 | 25.3 | -11.5 | HepG2 | 10000 | H | Human | Liver | Epithelial | Adult | L | 24 | 25 | NRU | NeutralRed |  | Nontoxic
NiO | I | Sphere | None | Commercial | Positive | 21.6 | 346 | 197 | 25.3 | -11.5 | HepG2 | 10000 | H | Human | Liver | Epithelial | Adult | L | 24 | 50 | NRU | NeutralRed |  | Nontoxic
NiO | I | Sphere | None | Commercial | Positive | 21.6 | 346 | 197 | 25.3 | -11.5 | HepG2 | 10000 | H | Human | Liver | Epithelial | Adult | L | 24 | 100 | NRU | NeutralRed |  | Nontoxic
NiO | I | Sphere | None | Commercial |  | 22 |  | 151 |  |  | HEp-2 | 10000 | H | Human | Cervix | Epithelial | Adult | L | 24 | 1 | MTT | TetrazoliumSalt |  | Nontoxic
NiO | I | Sphere | None | Commercial |  | 22 |  | 151 |  |  | HEp-2 | 10000 | H | Human | Cervix | Epithelial | Adult | L | 24 | 2 | MTT | TetrazoliumSalt |  | Nontoxic
NiO | I | Sphere | None | Commercial |  | 22 |  | 151 |  |  | HEp-2 | 10000 | H | Human | Cervix | Epithelial | Adult | L | 24 | 5 | MTT | TetrazoliumSalt |  | Nontoxic
NiO | I | Sphere | None | Commercial |  | 22 |  | 151 |  |  | HEp-2 | 10000 | H | Human | Cervix | Epithelial | Adult | L | 24 | 10 | MTT | TetrazoliumSalt |  | Nontoxic
NiO | I | Sphere | None | Commercial |  | 22 |  | 151 |  |  | HEp-2 | 10000 | H | Human | Cervix | Epithelial | Adult | L | 24 | 25 | MTT | TetrazoliumSalt |  | Toxic
NiO | I | Sphere | None | Commercial |  | 22 |  | 151 |  |  | HEp-2 | 10000 | H | Human | Cervix | Epithelial | Adult | L | 24 | 50 | MTT | TetrazoliumSalt |  | Toxic
NiO | I | Sphere | None | Commercial |  | 22 |  | 151 |  |  | HEp-2 | 10000 | H | Human | Cervix | Epithelial | Adult | L | 24 | 100 | MTT | TetrazoliumSalt |  | Toxic
NiO | I | Sphere | None | Commercial |  | 22 |  | 151 |  |  | MCF-7 | 10000 | H | Human | Breast | Epithelial | Adult | L | 24 | 1 | MTT | TetrazoliumSalt |  | Nontoxic
NiO | I | Sphere | None | Commercial |  | 22 |  | 151 |  |  | MCF-7 | 10000 | H | Human | Breast | Epithelial | Adult | L | 24 | 2 | MTT | TetrazoliumSalt |  | Nontoxic
NiO | I | Sphere | None | Commercial |  | 22 |  | 151 |  |  | MCF-7 | 10000 | H | Human | Breast | Epithelial | Adult | L | 24 | 5 | MTT | TetrazoliumSalt |  | Nontoxic
NiO | I | Sphere | None | Commercial |  | 22 |  | 151 |  |  | MCF-7 | 10000 | H | Human | Breast | Epithelial | Adult | L | 24 | 10 | MTT | TetrazoliumSalt |  | Toxic
NiO | I | Sphere | None | Commercial |  | 22 |  | 151 |  |  | MCF-7 | 10000 | H | Human | Breast | Epithelial | Adult | L | 24 | 25 | MTT | TetrazoliumSalt |  | Toxic
NiO | I | Sphere | None | Commercial |  | 22 |  | 151 |  |  | MCF-7 | 10000 | H | Human | Breast | Epithelial | Adult | L | 24 | 50 | MTT | TetrazoliumSalt |  | Toxic
NiO | I | Sphere | None | Commercial |  | 22 |  | 151 |  |  | MCF-7 | 10000 | H | Human | Breast | Epithelial | Adult | L | 24 | 100 | MTT | TetrazoliumSalt |  | Toxic
NiO | I | Sphere | None | Commercial |  | 22 |  | 151 |  |  | HEp-2 | 10000 | H | Human | Cervix | Epithelial | Adult | L | 24 | 1 | NRU | NeutralRed |  | Nontoxic
NiO | I | Sphere | None | Commercial |  | 22 |  | 151 |  |  | HEp-2 | 10000 | H | Human | Cervix | Epithelial | Adult | L | 24 | 2 | NRU | NeutralRed |  | Nontoxic
NiO | I | Sphere | None | Commercial |  | 22 |  | 151 |  |  | HEp-2 | 10000 | H | Human | Cervix | Epithelial | Adult | L | 24 | 5 | NRU | NeutralRed |  | Nontoxic
NiO | I | Sphere | None | Commercial |  | 22 |  | 151 |  |  | HEp-2 | 10000 | H | Human | Cervix | Epithelial | Adult | L | 24 | 10 | NRU | NeutralRed |  | Nontoxic
NiO | I | Sphere | None | Commercial |  | 22 |  | 151 |  |  | HEp-2 | 10000 | H | Human | Cervix | Epithelial | Adult | L | 24 | 25 | NRU | NeutralRed |  | Toxic
NiO | I | Sphere | None | Commercial |  | 22 |  | 151 |  |  | HEp-2 | 10000 | H | Human | Cervix | Epithelial | Adult | L | 24 | 50 | NRU | NeutralRed |  | Toxic
NiO | I | Sphere | None | Commercial |  | 22 |  | 151 |  |  | HEp-2 | 10000 | H | Human | Cervix | Epithelial | Adult | L | 24 | 100 | NRU | NeutralRed |  | Toxic
NiO | I | Sphere | None | Commercial |  | 22 |  | 151 |  |  | MCF-7 | 10000 | H | Human | Breast | Epithelial | Adult | L | 24 | 1 | NRU | NeutralRed |  | Nontoxic
NiO | I | Sphere | None | Commercial |  | 22 |  | 151 |  |  | MCF-7 | 10000 | H | Human | Breast | Epithelial | Adult | L | 24 | 2 | NRU | NeutralRed |  | Nontoxic
NiO | I | Sphere | None | Commercial |  | 22 |  | 151 |  |  | MCF-7 | 10000 | H | Human | Breast | Epithelial | Adult | L | 24 | 5 | NRU | NeutralRed |  | Nontoxic
NiO | I | Sphere | None | Commercial |  | 22 |  | 151 |  |  | MCF-7 | 10000 | H | Human | Breast | Epithelial | Adult | L | 24 | 10 | NRU | NeutralRed |  | Toxic
NiO | I | Sphere | None | Commercial |  | 22 |  | 151 |  |  | MCF-7 | 10000 | H | Human | Breast | Epithelial | Adult | L | 24 | 25 | NRU | NeutralRed |  | Toxic
NiO | I | Sphere | None | Commercial |  | 22 |  | 151 |  |  | MCF-7 | 10000 | H | Human | Breast | Epithelial | Adult | L | 24 | 50 | NRU | NeutralRed |  | Toxic
NiO | I | Sphere | None | Commercial |  | 22 |  | 151 |  |  | MCF-7 | 10000 | H | Human | Breast | Epithelial | Adult | L | 24 | 100 | NRU | NeutralRed |  | Toxic
CuO | I | Sphere | None | Commercial | Negative | 30 | 276.4 | 185.2 | -29.1 | -7.05 | A549 | 5000 | H | Human | Lung | Epithelial | Adult | L | 24 | 0.5 | CCK-8 | TetrazoliumSalt |  | Nontoxic
CuO | I | Sphere | None | Commercial | Negative | 30 | 276.4 | 185.2 | -29.1 | -7.05 | A549 | 5000 | H | Human | Lung | Epithelial | Adult | L | 24 | 1 | CCK-8 | TetrazoliumSalt |  | Nontoxic
CuO | I | Sphere | None | Commercial | Negative | 30 | 276.4 | 185.2 | -29.1 | -7.05 | A549 | 5000 | H | Human | Lung | Epithelial | Adult | L | 24 | 5 | CCK-8 | TetrazoliumSalt |  | Nontoxic
CuO | I | Sphere | None | Commercial | Negative | 30 | 276.4 | 185.2 | -29.1 | -7.05 | A549 | 5000 | H | Human | Lung | Epithelial | Adult | L | 24 | 20 | CCK-8 | TetrazoliumSalt |  | Nontoxic
CuO | I | Sphere | None | Commercial | Negative | 30 | 276.4 | 185.2 | -29.1 | -7.05 | A549 | 5000 | H | Human | Lung | Epithelial | Adult | L | 24 | 30 | CCK-8 | TetrazoliumSalt |  | Nontoxic
CuO | I | Sphere | None | Commercial | Negative | 30 | 276.4 | 185.2 | -29.1 | -7.05 | A549 | 5000 | H | Human | Lung | Epithelial | Adult | L | 24 | 40 | CCK-8 | TetrazoliumSalt |  | Toxic
CuO | I | Sphere | None | Commercial | Negative | 30 | 276.4 | 185.2 | -29.1 | -7.05 | A549 | 5000 | H | Human | Lung | Epithelial | Adult | L | 24 | 50 | CCK-8 | TetrazoliumSalt |  | Toxic
CuO | I | Sphere | None | Commercial | Negative | 30 | 276.4 | 185.2 | -29.1 | -7.05 | A549 | 5000 | H | Human | Lung | Epithelial | Adult | L | 24 | 100 | CCK-8 | TetrazoliumSalt |  | Toxic
CuO | I | Sphere | None | Commercial | Negative | 30 | 276.4 | 185.2 | -29.1 | -7.05 | A549 | 5000 | H | Human | Lung | Epithelial | Adult | L | 48 | 0.5 | CCK-8 | TetrazoliumSalt |  | Nontoxic
CuO | I | Sphere | None | Commercial | Negative | 30 | 276.4 | 185.2 | -29.1 | -7.05 | A549 | 5000 | H | Human | Lung | Epithelial | Adult | L | 48 | 1 | CCK-8 | TetrazoliumSalt |  | Nontoxic
CuO | I | Sphere | None | Commercial | Negative | 30 | 276.4 | 185.2 | -29.1 | -7.05 | A549 | 5000 | H | Human | Lung | Epithelial | Adult | L | 48 | 5 | CCK-8 | TetrazoliumSalt |  | Nontoxic
CuO | I | Sphere | None | Commercial | Negative | 30 | 276.4 | 185.2 | -29.1 | -7.05 | A549 | 5000 | H | Human | Lung | Epithelial | Adult | L | 48 | 20 | CCK-8 | TetrazoliumSalt |  | Toxic
CuO | I | Sphere | None | Commercial | Negative | 30 | 276.4 | 185.2 | -29.1 | -7.05 | A549 | 5000 | H | Human | Lung | Epithelial | Adult | L | 48 | 30 | CCK-8 | TetrazoliumSalt |  | Toxic
CuO | I | Sphere | None | Commercial | Negative | 30 | 276.4 | 185.2 | -29.1 | -7.05 | A549 | 5000 | H | Human | Lung | Epithelial | Adult | L | 48 | 40 | CCK-8 | TetrazoliumSalt |  | Toxic
CuO | I | Sphere | None | Commercial | Negative | 30 | 276.4 | 185.2 | -29.1 | -7.05 | A549 | 5000 | H | Human | Lung | Epithelial | Adult | L | 48 | 50 | CCK-8 | TetrazoliumSalt |  | Toxic
CuO | I | Sphere | None | Commercial | Negative | 30 | 276.4 | 185.2 | -29.1 | -7.05 | A549 | 5000 | H | Human | Lung | Epithelial | Adult | L | 48 | 100 | CCK-8 | TetrazoliumSalt |  | Toxic
SiO2 | I | Sphere | None | Commercial | Negative | 9 | 17.345 | 27.2 | -26.96 |  | RAW264.7 | 6000 | A | Mouse | Ascites | Monocyte/Macrophage | Adult | L | 48 | 5 | Live/Dead | PropidiumIodide |  | Nontoxic
SiO2 | I | Sphere | None | Commercial | Negative | 9 | 17.345 | 27.2 | -26.96 |  | RAW264.7 | 6000 | A | Mouse | Ascites | Monocyte/Macrophage | Adult | L | 48 | 10 | Live/Dead | PropidiumIodide |  | Nontoxic
SiO2 | I | Sphere | None | Commercial | Negative | 9 | 17.345 | 27.2 | -26.96 |  | RAW264.7 | 6000 | A | Mouse | Ascites | Monocyte/Macrophage | Adult | L | 48 | 100 | Live/Dead | PropidiumIodide |  | Toxic
SiO2 | I | Sphere | None | Commercial | Negative | 9 | 17.345 | 27.2 | -26.96 |  | RAW264.7 | 6000 | A | Mouse | Ascites | Monocyte/Macrophage | Adult | L | 48 | 1000 | Live/Dead | PropidiumIodide |  | Toxic
Au | I | Sphere | Citrate | Commercial | Negative | 4.7 | 12.26 | 146.1 | -57.5 |  | RAW264.7 | 6000 | A | Mouse | Ascites | Monocyte/Macrophage | Adult | L | 48 | 5 | Live/Dead | PropidiumIodide |  | Nontoxic
Au | I | Sphere | Citrate | Commercial | Negative | 4.7 | 12.26 | 146.1 | -57.5 |  | RAW264.7 | 6000 | A | Mouse | Ascites | Monocyte/Macrophage | Adult | L | 48 | 10 | Live/Dead | PropidiumIodide |  | Nontoxic
Au | I | Sphere | Citrate | Commercial | Negative | 4.7 | 12.26 | 146.1 | -57.5 |  | RAW264.7 | 6000 | A | Mouse | Ascites | Monocyte/Macrophage | Adult | L | 48 | 100 | Live/Dead | PropidiumIodide |  | Nontoxic
SiO2 | I | Sphere | None | Commercial | Negative | 280 | 283.6 | 14.3 | -73.8 |  | RAW264.7 | 6000 | A | Mouse | Ascites | Monocyte/Macrophage | Adult | L | 48 | 5 | Live/Dead | PropidiumIodide |  | Nontoxic
SiO2 | I | Sphere | None | Commercial | Negative | 280 | 283.6 | 14.3 | -73.8 |  | RAW264.7 | 6000 | A | Mouse | Ascites | Monocyte/Macrophage | Adult | L | 48 | 10 | Live/Dead | PropidiumIodide |  | Nontoxic
SiO2 | I | Sphere | None | Commercial | Negative | 280 | 283.6 | 14.3 | -73.8 |  | RAW264.7 | 6000 | A | Mouse | Ascites | Monocyte/Macrophage | Adult | L | 48 | 100 | Live/Dead | PropidiumIodide |  | Toxic
SiO2 | I | Sphere | None | Commercial | Negative | 280 | 283.6 | 14.3 | -73.8 |  | RAW264.7 | 6000 | A | Mouse | Ascites | Monocyte/Macrophage | Adult | L | 48 | 1000 | Live/Dead | PropidiumIodide |  | Toxic
Au | I | Sphere | Citrate | Commercial | Negative | 270 | 230.8 | 167.2 | -45.96 |  | RAW264.7 | 6000 | A | Mouse | Ascites | Monocyte/Macrophage | Adult | L | 48 | 5 | Live/Dead | PropidiumIodide |  | Nontoxic
Au | I | Sphere | Citrate | Commercial | Negative | 270 | 230.8 | 167.2 | -45.96 |  | RAW264.7 | 6000 | A | Mouse | Ascites | Monocyte/Macrophage | Adult | L | 48 | 10 | Live/Dead | PropidiumIodide |  | Nontoxic
Au | I | Sphere | Citrate | Commercial | Negative | 270 | 230.8 | 167.2 | -45.96 |  | RAW264.7 | 6000 | A | Mouse | Ascites | Monocyte/Macrophage | Adult | L | 48 | 100 | Live/Dead | PropidiumIodide |  | Nontoxic
Au | I | Sphere | Citrate | Commercial | Negative | 270 | 230.8 | 167.2 | -45.96 |  | RAW264.7 | 6000 | A | Mouse | Ascites | Monocyte/Macrophage | Adult | L | 48 | 1000 | Live/Dead | PropidiumIodide |  | Nontoxic
SiO2 | I | Sphere | None | Commercial | Negative | 9 | 17.345 | 27.2 | -26.96 |  | RAW264.7 | 6000 | A | Mouse | Ascites | Monocyte/Macrophage | Adult | L | 48 | 5 | Live/Dead | CalceinAM |  | Nontoxic
SiO2 | I | Sphere | None | Commercial | Negative | 9 | 17.345 | 27.2 | -26.96 |  | RAW264.7 | 6000 | A | Mouse | Ascites | Monocyte/Macrophage | Adult | L | 48 | 10 | Live/Dead | CalceinAM |  | Nontoxic
SiO2 | I | Sphere | None | Commercial | Negative | 9 | 17.345 | 27.2 | -26.96 |  | RAW264.7 | 6000 | A | Mouse | Ascites | Monocyte/Macrophage | Adult | L | 48 | 100 | Live/Dead | CalceinAM |  | Toxic
SiO2 | I | Sphere | None | Commercial | Negative | 9 | 17.345 | 27.2 | -26.96 |  | RAW264.7 | 6000 | A | Mouse | Ascites | Monocyte/Macrophage | Adult | L | 48 | 1000 | Live/Dead | CalceinAM |  | Toxic
Au | I | Sphere | Citrate | Commercial | Negative | 4.7 | 12.26 | 146.1 | -57.5 |  | RAW264.7 | 6000 | A | Mouse | Ascites | Monocyte/Macrophage | Adult | L | 48 | 5 | Live/Dead | CalceinAM |  | Nontoxic
Au | I | Sphere | Citrate | Commercial | Negative | 4.7 | 12.26 | 146.1 | -57.5 |  | RAW264.7 | 6000 | A | Mouse | Ascites | Monocyte/Macrophage | Adult | L | 48 | 10 | Live/Dead | CalceinAM |  | Nontoxic
Au | I | Sphere | Citrate | Commercial | Negative | 4.7 | 12.26 | 146.1 | -57.5 |  | RAW264.7 | 6000 | A | Mouse | Ascites | Monocyte/Macrophage | Adult | L | 48 | 100 | Live/Dead | CalceinAM |  | Nontoxic
SiO2 | I | Sphere | None | Commercial | Negative | 280 | 283.6 | 14.3 | -73.8 |  | RAW264.7 | 6000 | A | Mouse | Ascites | Monocyte/Macrophage | Adult | L | 48 | 5 | Live/Dead | CalceinAM |  | Nontoxic
SiO2 | I | Sphere | None | Commercial | Negative | 280 | 283.6 | 14.3 | -73.8 |  | RAW264.7 | 6000 | A | Mouse | Ascites | Monocyte/Macrophage | Adult | L | 48 | 10 | Live/Dead | CalceinAM |  | Nontoxic
SiO2 | I | Sphere | None | Commercial | Negative | 280 | 283.6 | 14.3 | -73.8 |  | RAW264.7 | 6000 | A | Mouse | Ascites | Monocyte/Macrophage | Adult | L | 48 | 100 | Live/Dead | CalceinAM |  | Toxic
SiO2 | I | Sphere | None | Commercial | Negative | 280 | 283.6 | 14.3 | -73.8 |  | RAW264.7 | 6000 | A | Mouse | Ascites | Monocyte/Macrophage | Adult | L | 48 | 1000 | Live/Dead | CalceinAM |  | Toxic
Au | I | Sphere | Citrate | Commercial | Negative | 270 | 230.8 | 167.2 | -45.96 |  | RAW264.7 | 6000 | A | Mouse | Ascites | Monocyte/Macrophage | Adult | L | 48 | 5 | Live/Dead | CalceinAM |  | Nontoxic
Au | I | Sphere | Citrate | Commercial | Negative | 270 | 230.8 | 167.2 | -45.96 |  | RAW264.7 | 6000 | A | Mouse | Ascites | Monocyte/Macrophage | Adult | L | 48 | 10 | Live/Dead | CalceinAM |  | Nontoxic
Au | I | Sphere | Citrate | Commercial | Negative | 270 | 230.8 | 167.2 | -45.96 |  | RAW264.7 | 6000 | A | Mouse | Ascites | Monocyte/Macrophage | Adult | L | 48 | 100 | Live/Dead | CalceinAM |  | Nontoxic
Au | I | Sphere | Citrate | Commercial | Negative | 270 | 230.8 | 167.2 | -45.96 |  | RAW264.7 | 6000 | A | Mouse | Ascites | Monocyte/Macrophage | Adult | L | 48 | 1000 | Live/Dead | CalceinAM |  | Nontoxic
PLGA | O | Sphere | None | Emulsion-Solvent Evaporation | Negative |  |  | 95 |  | -20.5 | BALB/c3T3 | 20000 | A | Mouse | Embryo | Fibroblast | Embryonic | L | 24 | 5.4 | MTT | TetrazoliumSalt |  | Nontoxic | 0.102
PLGA | O | Sphere | None | Emulsion-Solvent Evaporation | Negative |  |  | 95 |  | -20.5 | BALB/c3T3 | 20000 | A | Mouse | Embryo | Fibroblast | Embryonic | L | 24 | 54 | MTT | TetrazoliumSalt |  | Nontoxic | 0.102
PLGA | O | Sphere | None | Emulsion-Solvent Evaporation | Negative |  |  | 95 |  | -20.5 | BALB/c3T3 | 20000 | A | Mouse | Embryo | Fibroblast | Embryonic | L | 24 | 540 | MTT | TetrazoliumSalt |  | Nontoxic | 0.102
PLGA | O | Sphere | None | Emulsion-Solvent Evaporation | Negative |  | 275 |  | -14 |  | HeLa |  | H | Human | Cervix | Epithelial | Adult | L | 48 | 1 | WST-1 | TetrazoliumSalt |  | Nontoxic | 0.1
PLGA | O | Sphere | None | Emulsion-Solvent Evaporation | Negative |  | 275 |  | -14 |  | HeLa |  | H | Human | Cervix | Epithelial | Adult | L | 48 | 10 | WST-1 | TetrazoliumSalt |  | Nontoxic | 0.1
PLGA | O | Sphere | None | Emulsion-Solvent Evaporation | Negative |  | 275 |  | -14 |  | HeLa |  | H | Human | Cervix | Epithelial | Adult | L | 48 | 100 | WST-1 | TetrazoliumSalt |  | Nontoxic | 0.1
PLGA | O | Sphere | None | Emulsion-Solvent Evaporation | Negative |  | 275 |  | -14 |  | Caco-2 |  | H | Human | Colon | Epithelial | Adult | L | 48 | 1 | WST-1 | TetrazoliumSalt |  | Nontoxic | 0.1
PLGA | O | Sphere | None | Emulsion-Solvent Evaporation | Negative |  | 275 |  | -14 |  | Caco-2 |  | H | Human | Colon | Epithelial | Adult | L | 48 | 10 | WST-1 | TetrazoliumSalt |  | Nontoxic | 0.1
PLGA | O | Sphere | None | Emulsion-Solvent Evaporation | Negative |  | 275 |  | -14 |  | Caco-2 |  | H | Human | Colon | Epithelial | Adult | L | 48 | 100 | WST-1 | TetrazoliumSalt |  | Nontoxic | 0.1
Polystyrene | O | Sphere | None | Commercial | Negative | 50 | 58.45 | 93.73 | -50.5 | -15.5 | TT1 | 500000 | H | Human | Lung | Epithelial | Adult | P | 24 | 10 | MTT | TetrazoliumSalt |  | Nontoxic | 0.047
Polystyrene | O | Sphere | None | Commercial | Negative | 50 | 58.45 | 93.73 | -50.5 | -15.5 | TT1 | 500000 | H | Human | Lung | Epithelial | Adult | P | 24 | 50 | MTT | TetrazoliumSalt |  | Nontoxic | 0.047
Polystyrene | O | Sphere | None | Commercial | Negative | 50 | 58.45 | 93.73 | -50.5 | -15.5 | TT1 | 500000 | H | Human | Lung | Epithelial | Adult | P | 24 | 100 | MTT | TetrazoliumSalt |  | Nontoxic | 0.047
Polystyrene | O | Sphere | COOH | Commercial | Negative | 50 | 71.92 | 116.2 | -46.7 | -13.1 | TT1 | 500000 | H | Human | Lung | Epithelial | Adult | P | 24 | 10 | MTT | TetrazoliumSalt |  | Nontoxic | 0.105
Polystyrene | O | Sphere | COOH | Commercial | Negative | 50 | 71.92 | 116.2 | -46.7 | -13.1 | TT1 | 500000 | H | Human | Lung | Epithelial | Adult | P | 24 | 50 | MTT | TetrazoliumSalt |  | Nontoxic | 0.105
Polystyrene | O | Sphere | COOH | Commercial | Negative | 50 | 71.92 | 116.2 | -46.7 | -13.1 | TT1 | 500000 | H | Human | Lung | Epithelial | Adult | P | 24 | 100 | MTT | TetrazoliumSalt |  | Nontoxic | 0.105
Polystyrene | O | Sphere | NH2 | Commercial | Positive | 50 | 53.93 | 117.6 | 43 | -11.4 | TT1 | 500000 | H | Human | Lung | Epithelial | Adult | P | 24 | 10 | MTT | TetrazoliumSalt |  | Nontoxic | 0.088
Polystyrene | O | Sphere | NH2 | Commercial | Positive | 50 | 53.93 | 117.6 | 43 | -11.4 | TT1 | 500000 | H | Human | Lung | Epithelial | Adult | P | 24 | 50 | MTT | TetrazoliumSalt |  | Nontoxic | 0.088
Polystyrene | O | Sphere | NH2 | Commercial | Positive | 50 | 53.93 | 117.6 | 43 | -11.4 | TT1 | 500000 | H | Human | Lung | Epithelial | Adult | P | 24 | 100 | MTT | TetrazoliumSalt |  | Toxic | 0.088
Polystyrene | O | Sphere | None | Commercial | Negative | 50 | 58.45 | 67.32 | -50.5 | -35.2 | Macrophages | 200000 | H | Human | Lung | Macrophage | Adult | P | 24 | 10 | MTT | TetrazoliumSalt |  | Nontoxic | 0.047
Polystyrene | O | Sphere | None | Commercial | Negative | 50 | 58.45 | 67.32 | -50.5 | -35.2 | Macrophages | 200000 | H | Human | Lung | Macrophage | Adult | P | 24 | 25 | MTT | TetrazoliumSalt |  | Nontoxic | 0.047
Polystyrene | O | Sphere | None | Commercial | Negative | 50 | 58.45 | 67.32 | -50.5 | -35.2 | Macrophages | 200000 | H | Human | Lung | Macrophage | Adult | P | 24 | 50 | MTT | TetrazoliumSalt |  | Nontoxic | 0.047
Polystyrene | O | Sphere | None | Commercial | Negative | 50 | 58.45 | 67.32 | -50.5 | -35.2 | Macrophages | 200000 | H | Human | Lung | Macrophage | Adult | P | 24 | 100 | MTT | TetrazoliumSalt |  | Nontoxic | 0.047
Polystyrene | O | Sphere | COOH | Commercial | Negative | 50 | 71.92 | 85.5 | -46.7 | -33 | Macrophages | 200000 | H | Human | Lung | Macrophage | Adult | P | 24 | 10 | MTT | TetrazoliumSalt |  | Nontoxic | 0.105
Polystyrene | O | Sphere | COOH | Commercial | Negative | 50 | 71.92 | 85.5 | -46.7 | -33 | Macrophages | 200000 | H | Human | Lung | Macrophage | Adult | P | 24 | 25 | MTT | TetrazoliumSalt |  | Nontoxic | 0.105
Polystyrene | O | Sphere | COOH | Commercial | Negative | 50 | 71.92 | 85.5 | -46.7 | -33 | Macrophages | 200000 | H | Human | Lung | Macrophage | Adult | P | 24 | 50 | MTT | TetrazoliumSalt |  | Nontoxic | 0.105
Polystyrene | O | Sphere | COOH | Commercial | Negative | 50 | 71.92 | 85.5 | -46.7 | -33 | Macrophages | 200000 | H | Human | Lung | Macrophage | Adult | P | 24 | 100 | MTT | TetrazoliumSalt |  | Nontoxic | 0.105
Polystyrene | O | Sphere | NH2 | Commercial | Positive | 50 | 53.93 | 103.75 | 43 | -14.8 | Macrophages | 200000 | H | Human | Lung | Macrophage | Adult | P | 24 | 10 | MTT | TetrazoliumSalt |  | Nontoxic | 0.088
Polystyrene | O | Sphere | NH2 | Commercial | Positive | 50 | 53.93 | 103.75 | 43 | -14.8 | Macrophages | 200000 | H | Human | Lung | Macrophage | Adult | P | 24 | 25 | MTT | TetrazoliumSalt |  | Nontoxic | 0.088
Polystyrene | O | Sphere | NH2 | Commercial | Positive | 50 | 53.93 | 103.75 | 43 | -14.8 | Macrophages | 200000 | H | Human | Lung | Macrophage | Adult | P | 24 | 50 | MTT | TetrazoliumSalt |  | Toxic | 0.088
Polystyrene | O | Sphere | NH2 | Commercial | Positive | 50 | 53.93 | 103.75 | 43 | -14.8 | Macrophages | 200000 | H | Human | Lung | Macrophage | Adult | P | 24 | 100 | MTT | TetrazoliumSalt |  | Toxic | 0.088
Polystyrene | O | Sphere | None | Commercial | Negative | 50 | 58.45 | 93.73 | -50.5 | -15.5 | AT2 | 100000 | H | Human | Lung | Epithelial | Adult | P | 24 | 10 | MTT | TetrazoliumSalt |  | Nontoxic | 0.047
Polystyrene | O | Sphere | None | Commercial | Negative | 50 | 58.45 | 93.73 | -50.5 | -15.5 | AT2 | 100000 | H | Human | Lung | Epithelial | Adult | P | 24 | 25 | MTT | TetrazoliumSalt |  | Nontoxic | 0.047
Polystyrene | O | Sphere | None | Commercial | Negative | 50 | 58.45 | 93.73 | -50.5 | -15.5 | AT2 | 100000 | H | Human | Lung | Epithelial | Adult | P | 24 | 50 | MTT | TetrazoliumSalt |  | Nontoxic | 0.047
Polystyrene | O | Sphere | None | Commercial | Negative | 50 | 58.45 | 93.73 | -50.5 | -15.5 | AT2 | 100000 | H | Human | Lung | Epithelial | Adult | P | 24 | 100 | MTT | TetrazoliumSalt |  | Nontoxic | 0.047
Polystyrene | O | Sphere | COOH | Commercial | Negative | 50 | 71.92 | 116.2 | -46.7 | -13.1 | AT2 | 100000 | H | Human | Lung | Epithelial | Adult | P | 24 | 10 | MTT | TetrazoliumSalt |  | Nontoxic | 0.105
Polystyrene | O | Sphere | COOH | Commercial | Negative | 50 | 71.92 | 116.2 | -46.7 | -13.1 | AT2 | 100000 | H | Human | Lung | Epithelial | Adult | P | 24 | 25 | MTT | TetrazoliumSalt |  | Nontoxic | 0.105
Polystyrene | O | Sphere | COOH | Commercial | Negative | 50 | 71.92 | 116.2 | -46.7 | -13.1 | AT2 | 100000 | H | Human | Lung | Epithelial | Adult | P | 24 | 50 | MTT | TetrazoliumSalt |  | Nontoxic | 0.105
Polystyrene | O | Sphere | COOH | Commercial | Negative | 50 | 71.92 | 116.2 | -46.7 | -13.1 | AT2 | 100000 | H | Human | Lung | Epithelial | Adult | P | 24 | 100 | MTT | TetrazoliumSalt |  | Nontoxic | 0.105
Polystyrene | O | Sphere | NH2 | Commercial | Positive | 50 | 53.93 | 117.6 | 43 | -11.4 | AT2 | 100000 | H | Human | Lung | Epithelial | Adult | P | 24 | 10 | MTT | TetrazoliumSalt |  | Nontoxic | 0.088
Polystyrene | O | Sphere | NH2 | Commercial | Positive | 50 | 53.93 | 117.6 | 43 | -11.4 | AT2 | 100000 | H | Human | Lung | Epithelial | Adult | P | 24 | 25 | MTT | TetrazoliumSalt |  | Nontoxic | 0.088
Polystyrene | O | Sphere | NH2 | Commercial | Positive | 50 | 53.93 | 117.6 | 43 | -11.4 | AT2 | 100000 | H | Human | Lung | Epithelial | Adult | P | 24 | 50 | MTT | TetrazoliumSalt |  | Nontoxic | 0.088
Polystyrene | O | Sphere | NH2 | Commercial | Positive | 50 | 53.93 | 117.6 | 43 | -11.4 | AT2 | 100000 | H | Human | Lung | Epithelial | Adult | P | 24 | 100 | MTT | TetrazoliumSalt |  | Toxic | 0.088
Polystyrene | O | Sphere | None | Commercial | Negative | 100 | 101.6 | 123.8 | -51.1 | -15 | TT1 | 500000 | H | Human | Lung | Epithelial | Adult | P | 24 | 10 | MTT | TetrazoliumSalt |  | Nontoxic | 0.023
Polystyrene | O | Sphere | None | Commercial | Negative | 100 | 101.6 | 123.8 | -51.1 | -15 | TT1 | 500000 | H | Human | Lung | Epithelial | Adult | P | 24 | 50 | MTT | TetrazoliumSalt |  | Nontoxic | 0.023
Polystyrene | O | Sphere | None | Commercial | Negative | 100 | 101.6 | 123.8 | -51.1 | -15 | TT1 | 500000 | H | Human | Lung | Epithelial | Adult | P | 24 | 100 | MTT | TetrazoliumSalt |  | Nontoxic | 0.023
Polystyrene | O | Sphere | COOH | Commercial | Negative | 100 | 112.7 | 217.8 | -44.3 | -15.3 | TT1 | 500000 | H | Human | Lung | Epithelial | Adult | P | 24 | 10 | MTT | TetrazoliumSalt |  | Nontoxic | 0.015
Polystyrene | O | Sphere | COOH | Commercial | Negative | 100 | 112.7 | 217.8 | -44.3 | -15.3 | TT1 | 500000 | H | Human | Lung | Epithelial | Adult | P | 24 | 50 | MTT | TetrazoliumSalt |  | Nontoxic | 0.015
Polystyrene | O | Sphere | COOH | Commercial | Negative | 100 | 112.7 | 217.8 | -44.3 | -15.3 | TT1 | 500000 | H | Human | Lung | Epithelial | Adult | P | 24 | 100 | MTT | TetrazoliumSalt |  | Nontoxic | 0.015
Polystyrene | O | Sphere | NH2 | Commercial | Positive | 100 | 89.33 | 208.6 | 63.8 | -14.6 | TT1 | 500000 | H | Human | Lung | Epithelial | Adult | P | 24 | 10 | MTT | TetrazoliumSalt |  | Nontoxic | 0.028
Polystyrene | O | Sphere | NH2 | Commercial | Positive | 100 | 89.33 | 208.6 | 63.8 | -14.6 | TT1 | 500000 | H | Human | Lung | Epithelial | Adult | P | 24 | 50 | MTT | TetrazoliumSalt |  | Nontoxic | 0.028
Polystyrene | O | Sphere | NH2 | Commercial | Positive | 100 | 89.33 | 208.6 | 63.8 | -14.6 | TT1 | 500000 | H | Human | Lung | Epithelial | Adult | P | 24 | 100 | MTT | TetrazoliumSalt |  | Nontoxic | 0.028
Polystyrene | O | Sphere | None | Commercial | Negative | 100 | 101.6 | 112.23 | -51.1 | -27 | Macrophages | 200000 | H | Human | Lung | Macrophage | Adult | P | 24 | 10 | MTT | TetrazoliumSalt |  | Nontoxic | 0.023
Polystyrene | O | Sphere | None | Commercial | Negative | 100 | 101.6 | 112.23 | -51.1 | -27 | Macrophages | 200000 | H | Human | Lung | Macrophage | Adult | P | 24 | 25 | MTT | TetrazoliumSalt |  | Nontoxic | 0.023
Polystyrene | O | Sphere | None | Commercial | Negative | 100 | 101.6 | 112.23 | -51.1 | -27 | Macrophages | 200000 | H | Human | Lung | Macrophage | Adult | P | 24 | 50 | MTT | TetrazoliumSalt |  | Nontoxic | 0.023
Polystyrene | O | Sphere | None | Commercial | Negative | 100 | 101.6 | 112.23 | -51.1 | -27 | Macrophages | 200000 | H | Human | Lung | Macrophage | Adult | P | 24 | 100 | MTT | TetrazoliumSalt |  | Nontoxic | 0.023
Polystyrene | O | Sphere | COOH | Commercial | Negative | 100 | 112.7 | 224 | -44.3 | -18.7 | Macrophages | 200000 | H | Human | Lung | Macrophage | Adult | P | 24 | 10 | MTT | TetrazoliumSalt |  | Nontoxic | 0.015
Polystyrene | O | Sphere | COOH | Commercial | Negative | 100 | 112.7 | 224 | -44.3 | -18.7 | Macrophages | 200000 | H | Human | Lung | Macrophage | Adult | P | 24 | 25 | MTT | TetrazoliumSalt |  | Nontoxic | 0.015
Polystyrene | O | Sphere | COOH | Commercial | Negative | 100 | 112.7 | 224 | -44.3 | -18.7 | Macrophages | 200000 | H | Human | Lung | Macrophage | Adult | P | 24 | 50 | MTT | TetrazoliumSalt |  | Nontoxic | 0.015
Polystyrene | O | Sphere | COOH | Commercial | Negative | 100 | 112.7 | 224 | -44.3 | -18.7 | Macrophages | 200000 | H | Human | Lung | Macrophage | Adult | P | 24 | 100 | MTT | TetrazoliumSalt |  | Nontoxic | 0.015
Polystyrene | O | Sphere | NH2 | Commercial | Positive | 100 | 89.33 | 201.45 | 63.8 | -16.1 | Macrophages | 200000 | H | Human | Lung | Macrophage | Adult | P | 24 | 10 | MTT | TetrazoliumSalt |  | Nontoxic | 0.028
Polystyrene | O | Sphere | NH2 | Commercial | Positive | 100 | 89.33 | 201.45 | 63.8 | -16.1 | Macrophages | 200000 | H | Human | Lung | Macrophage | Adult | P | 24 | 25 | MTT | TetrazoliumSalt |  | Nontoxic | 0.028
Polystyrene | O | Sphere | NH2 | Commercial | Positive | 100 | 89.33 | 201.45 | 63.8 | -16.1 | Macrophages | 200000 | H | Human | Lung | Macrophage | Adult | P | 24 | 50 | MTT | TetrazoliumSalt |  | Nontoxic | 0.028
Polystyrene | O | Sphere | NH2 | Commercial | Positive | 100 | 89.33 | 201.45 | 63.8 | -16.1 | Macrophages | 200000 | H | Human | Lung | Macrophage | Adult | P | 24 | 100 | MTT | TetrazoliumSalt |  | Toxic | 0.028
Polystyrene | O | Sphere | None | Commercial | Negative | 100 | 101.6 | 123.8 | -51.1 | -15 | AT2 | 100000 | H | Human | Lung | Epithelial | Adult | P | 24 | 10 | MTT | TetrazoliumSalt |  | Nontoxic | 0.023
Polystyrene | O | Sphere | None | Commercial | Negative | 100 | 101.6 | 123.8 | -51.1 | -15 | AT2 | 100000 | H | Human | Lung | Epithelial | Adult | P | 24 | 25 | MTT | TetrazoliumSalt |  | Nontoxic | 0.023
Polystyrene | O | Sphere | None | Commercial | Negative | 100 | 101.6 | 123.8 | -51.1 | -15 | AT2 | 100000 | H | Human | Lung | Epithelial | Adult | P | 24 | 50 | MTT | TetrazoliumSalt |  | Nontoxic | 0.023
Polystyrene | O | Sphere | None | Commercial | Negative | 100 | 101.6 | 123.8 | -51.1 | -15 | AT2 | 100000 | H | Human | Lung | Epithelial | Adult | P | 24 | 100 | MTT | TetrazoliumSalt |  | Nontoxic | 0.023
Polystyrene | O | Sphere | COOH | Commercial | Negative | 100 | 112.7 | 217.8 | -44.3 | -15.3 | AT2 | 100000 | H | Human | Lung | Epithelial | Adult | P | 24 | 10 | MTT | TetrazoliumSalt |  | Nontoxic | 0.015
Polystyrene | O | Sphere | COOH | Commercial | Negative | 100 | 112.7 | 217.8 | -44.3 | -15.3 | AT2 | 100000 | H | Human | Lung | Epithelial | Adult | P | 24 | 25 | MTT | TetrazoliumSalt |  | Nontoxic | 0.015
Polystyrene | O | Sphere | COOH | Commercial | Negative | 100 | 112.7 | 217.8 | -44.3 | -15.3 | AT2 | 100000 | H | Human | Lung | Epithelial | Adult | P | 24 | 50 | MTT | TetrazoliumSalt |  | Nontoxic | 0.015
Polystyrene | O | Sphere | COOH | Commercial | Negative | 100 | 112.7 | 217.8 | -44.3 | -15.3 | AT2 | 100000 | H | Human | Lung | Epithelial | Adult | P | 24 | 100 | MTT | TetrazoliumSalt |  | Nontoxic | 0.015
Polystyrene | O | Sphere | NH2 | Commercial | Positive | 100 | 89.33 | 208.6 | 63.8 | -14.6 | AT2 | 100000 | H | Human | Lung | Epithelial | Adult | P | 24 | 10 | MTT | TetrazoliumSalt |  | Nontoxic | 0.028
Polystyrene | O | Sphere | NH2 | Commercial | Positive | 100 | 89.33 | 208.6 | 63.8 | -14.6 | AT2 | 100000 | H | Human | Lung | Epithelial | Adult | P | 24 | 25 | MTT | TetrazoliumSalt |  | Nontoxic | 0.028
Polystyrene | O | Sphere | NH2 | Commercial | Positive | 100 | 89.33 | 208.6 | 63.8 | -14.6 | AT2 | 100000 | H | Human | Lung | Epithelial | Adult | P | 24 | 50 | MTT | TetrazoliumSalt |  | Nontoxic | 0.028
Polystyrene | O | Sphere | NH2 | Commercial | Positive | 100 | 89.33 | 208.6 | 63.8 | -14.6 | AT2 | 100000 | H | Human | Lung | Epithelial | Adult | P | 24 | 100 | MTT | TetrazoliumSalt |  | Nontoxic | 0.028
HAP | I | Rod | None | Precipitation | Negative | 20 |  |  |  | -11.7 | MC3T3-E1 | 10000 | A | Mouse | Bone | Osteoblast | Adult | L | 72 | 50 | MTT | TetrazoliumSalt | 5 | Nontoxic
HAP | I | Rod | None | Precipitation | Negative | 20 |  |  |  | -11.7 | MC3T3-E1 | 10000 | A | Mouse | Bone | Osteoblast | Adult | L | 72 | 100 | MTT | TetrazoliumSalt | 5 | Nontoxic
HAP | I | Rod | None | Precipitation | Negative | 20 |  |  |  | -11.7 | MC3T3-E1 | 10000 | A | Mouse | Bone | Osteoblast | Adult | L | 72 | 500 | MTT | TetrazoliumSalt | 5 | Nontoxic
HAP | I | Rod | None | Precipitation | Negative | 20 |  |  |  | -11.7 | MC3T3-E1 | 10000 | A | Mouse | Bone | Osteoblast | Adult | L | 72 | 1000 | MTT | TetrazoliumSalt | 5 | Nontoxic
HAP | I | Rod | NH2 | Precipitation | Positive | 20 |  |  |  | 48.6 | MC3T3-E1 | 10000 | A | Mouse | Bone | Osteoblast | Adult | L | 72 | 1000 | MTT | TetrazoliumSalt | 5 | Nontoxic
HAP | I | Rod | COOH | Precipitation | Negative | 20 |  |  |  | -28.3 | MC3T3-E1 | 10000 | A | Mouse | Bone | Osteoblast | Adult | L | 72 | 1000 | MTT | TetrazoliumSalt | 5 | Nontoxic
HAP | I | Rod | CH3 | Precipitation | Negative | 50 |  |  |  | -11.4 | MC3T3-E1 | 10000 | A | Mouse | Bone | Osteoblast | Adult | L | 72 | 1000 | MTT | TetrazoliumSalt | 3 | Nontoxic
HAP | I | Rod | None | Precipitation | Negative | 20 |  |  |  | -11.7 | MC3T3-E1 | 10000 | A | Mouse | Bone | Osteoblast | Adult | L | 72 | 1000 | MTT | TetrazoliumSalt | 5 | Nontoxic
Ag | I | Sphere | Citrate | Commercial | Negative | 27.1 | 43.3 | 64.8 | -42.7 | -8.5 | HaCat |  | H | Human | Skin | Keratinocyte | Adult | L | 24 | 0.5 | MTT | TetrazoliumSalt |  | Nontoxic | 0.255
Ag | I | Sphere | Citrate | Commercial | Negative | 27.1 | 43.3 | 64.8 | -42.7 | -8.5 | HaCat |  | H | Human | Skin | Keratinocyte | Adult | L | 24 | 5 | MTT | TetrazoliumSalt |  | Nontoxic | 0.255
Ag | I | Sphere | Citrate | Commercial | Negative | 27.1 | 43.3 | 64.8 | -42.7 | -8.5 | HaCat |  | H | Human | Skin | Keratinocyte | Adult | L | 24 | 10 | MTT | TetrazoliumSalt |  | Nontoxic | 0.255
Ag | I | Sphere | Citrate | Commercial | Negative | 27.1 | 43.3 | 64.8 | -42.7 | -8.5 | HaCat |  | H | Human | Skin | Keratinocyte | Adult | L | 24 | 25 | MTT | TetrazoliumSalt |  | Nontoxic | 0.255
Ag | I | Sphere | Citrate | Commercial | Negative | 27.1 | 43.3 | 64.8 | -42.7 | -8.5 | HaCat |  | H | Human | Skin | Keratinocyte | Adult | L | 24 | 50 | MTT | TetrazoliumSalt |  | Toxic | 0.255
Ag | I | Sphere | Citrate | Commercial | Negative | 27.1 | 43.3 | 64.8 | -42.7 | -8.5 | HaCat |  | H | Human | Skin | Keratinocyte | Adult | L | 24 | 75 | MTT | TetrazoliumSalt |  | Toxic | 0.255
Ag | I | Sphere | Citrate | Commercial | Negative | 27.1 | 43.3 | 64.8 | -42.7 | -8.5 | HaCat |  | H | Human | Skin | Keratinocyte | Adult | L | 24 | 100 | MTT | TetrazoliumSalt |  | Toxic | 0.255
Ag | I | Sphere | Citrate | Commercial | Negative | 27.1 | 43.3 | 64.8 | -42.7 | -8.5 | HaCat |  | H | Human | Skin | Keratinocyte | Adult | L | 48 | 0.5 | MTT | TetrazoliumSalt |  | Nontoxic | 0.255
Ag | I | Sphere | Citrate | Commercial | Negative | 27.1 | 43.3 | 64.8 | -42.7 | -8.5 | HaCat |  | H | Human | Skin | Keratinocyte | Adult | L | 48 | 5 | MTT | TetrazoliumSalt |  | Nontoxic | 0.255
Ag | I | Sphere | Citrate | Commercial | Negative | 27.1 | 43.3 | 64.8 | -42.7 | -8.5 | HaCat |  | H | Human | Skin | Keratinocyte | Adult | L | 48 | 10 | MTT | TetrazoliumSalt |  | Nontoxic | 0.255
Ag | I | Sphere | Citrate | Commercial | Negative | 27.1 | 43.3 | 64.8 | -42.7 | -8.5 | HaCat |  | H | Human | Skin | Keratinocyte | Adult | L | 48 | 25 | MTT | TetrazoliumSalt |  | Nontoxic | 0.255
Ag | I | Sphere | Citrate | Commercial | Negative | 27.1 | 43.3 | 64.8 | -42.7 | -8.5 | HaCat |  | H | Human | Skin | Keratinocyte | Adult | L | 48 | 50 | MTT | TetrazoliumSalt |  | Toxic | 0.255
Ag | I | Sphere | Citrate | Commercial | Negative | 27.1 | 43.3 | 64.8 | -42.7 | -8.5 | HaCat |  | H | Human | Skin | Keratinocyte | Adult | L | 48 | 75 | MTT | TetrazoliumSalt |  | Toxic | 0.255
Ag | I | Sphere | Citrate | Commercial | Negative | 27.1 | 43.3 | 64.8 | -42.7 | -8.5 | HaCat |  | H | Human | Skin | Keratinocyte | Adult | L | 48 | 100 | MTT | TetrazoliumSalt |  | Toxic | 0.255
Ag | I | Sphere | PEG | Commercial | Negative | 27.7 | 62.1 | 57.7 | -12.1 | -6.5 | HaCat |  | H | Human | Skin | Keratinocyte | Adult | L | 24 | 0.5 | MTT | TetrazoliumSalt |  | Nontoxic | 0.155
Ag | I | Sphere | PEG | Commercial | Negative | 27.7 | 62.1 | 57.7 | -12.1 | -6.5 | HaCat |  | H | Human | Skin | Keratinocyte | Adult | L | 24 | 5 | MTT | TetrazoliumSalt |  | Nontoxic | 0.155
Ag | I | Sphere | PEG | Commercial | Negative | 27.7 | 62.1 | 57.7 | -12.1 | -6.5 | HaCat |  | H | Human | Skin | Keratinocyte | Adult | L | 24 | 10 | MTT | TetrazoliumSalt |  | Nontoxic | 0.155
Ag | I | Sphere | PEG | Commercial | Negative | 27.7 | 62.1 | 57.7 | -12.1 | -6.5 | HaCat |  | H | Human | Skin | Keratinocyte | Adult | L | 24 | 25 | MTT | TetrazoliumSalt |  | Nontoxic | 0.155
Ag | I | Sphere | PEG | Commercial | Negative | 27.7 | 62.1 | 57.7 | -12.1 | -6.5 | HaCat |  | H | Human | Skin | Keratinocyte | Adult | L | 24 | 50 | MTT | TetrazoliumSalt |  | Nontoxic | 0.155
Ag | I | Sphere | PEG | Commercial | Negative | 27.7 | 62.1 | 57.7 | -12.1 | -6.5 | HaCat |  | H | Human | Skin | Keratinocyte | Adult | L | 24 | 75 | MTT | TetrazoliumSalt |  | Nontoxic | 0.155
Ag | I | Sphere | PEG | Commercial | Negative | 27.7 | 62.1 | 57.7 | -12.1 | -6.5 | HaCat |  | H | Human | Skin | Keratinocyte | Adult | L | 24 | 100 | MTT | TetrazoliumSalt |  | Nontoxic | 0.155
Ag | I | Sphere | PEG | Commercial | Negative | 27.7 | 62.1 | 57.7 | -12.1 | -6.5 | HaCat |  | H | Human | Skin | Keratinocyte | Adult | L | 48 | 0.5 | MTT | TetrazoliumSalt |  | Nontoxic | 0.155
Ag | I | Sphere | PEG | Commercial | Negative | 27.7 | 62.1 | 57.7 | -12.1 | -6.5 | HaCat |  | H | Human | Skin | Keratinocyte | Adult | L | 48 | 5 | MTT | TetrazoliumSalt |  | Nontoxic | 0.155
Ag | I | Sphere | PEG | Commercial | Negative | 27.7 | 62.1 | 57.7 | -12.1 | -6.5 | HaCat |  | H | Human | Skin | Keratinocyte | Adult | L | 48 | 10 | MTT | TetrazoliumSalt |  | Nontoxic | 0.155
Ag | I | Sphere | PEG | Commercial | Negative | 27.7 | 62.1 | 57.7 | -12.1 | -6.5 | HaCat |  | H | Human | Skin | Keratinocyte | Adult | L | 48 | 25 | MTT | TetrazoliumSalt |  | Nontoxic | 0.155
Ag | I | Sphere | PEG | Commercial | Negative | 27.7 | 62.1 | 57.7 | -12.1 | -6.5 | HaCat |  | H | Human | Skin | Keratinocyte | Adult | L | 48 | 50 | MTT | TetrazoliumSalt |  | Nontoxic | 0.155
Ag | I | Sphere | PEG | Commercial | Negative | 27.7 | 62.1 | 57.7 | -12.1 | -6.5 | HaCat |  | H | Human | Skin | Keratinocyte | Adult | L | 48 | 75 | MTT | TetrazoliumSalt |  | Nontoxic | 0.155
Ag | I | Sphere | PEG | Commercial | Negative | 27.7 | 62.1 | 57.7 | -12.1 | -6.5 | HaCat |  | H | Human | Skin | Keratinocyte | Adult | L | 48 | 100 | MTT | TetrazoliumSalt |  | Nontoxic | 0.155
Cu | I | Sphere | AscorbicAcid | Chemical Reduction | Negative | 250 |  |  | -24.7 |  | HGF | 10000 | H | Human | Gingiva | Fibroblast | Adult | P | 24 | 7.8125 | MTT | TetrazoliumSalt |  | Nontoxic
Cu | I | Sphere | AscorbicAcid | Chemical Reduction | Negative | 250 |  |  | -24.7 |  | HGF | 10000 | H | Human | Gingiva | Fibroblast | Adult | P | 24 | 15.625 | MTT | TetrazoliumSalt |  | Nontoxic
Cu | I | Sphere | AscorbicAcid | Chemical Reduction | Negative | 250 |  |  | -24.7 |  | HGF | 10000 | H | Human | Gingiva | Fibroblast | Adult | P | 24 | 31.25 | MTT | TetrazoliumSalt |  | Nontoxic
Cu | I | Sphere | AscorbicAcid | Chemical Reduction | Negative | 250 |  |  | -24.7 |  | HGF | 10000 | H | Human | Gingiva | Fibroblast | Adult | P | 24 | 62.5 | MTT | TetrazoliumSalt |  | Nontoxic
Cu | I | Sphere | AscorbicAcid | Chemical Reduction | Negative | 250 |  |  | -24.7 |  | HGF | 10000 | H | Human | Gingiva | Fibroblast | Adult | P | 24 | 125 | MTT | TetrazoliumSalt |  | Nontoxic
Cu | I | Sphere | AscorbicAcid | Chemical Reduction | Negative | 250 |  |  | -24.7 |  | HGF | 10000 | H | Human | Gingiva | Fibroblast | Adult | P | 24 | 250 | MTT | TetrazoliumSalt |  | Toxic
Cu | I | Sphere | AscorbicAcid | Chemical Reduction | Negative | 250 |  |  | -24.7 |  | HGF | 10000 | H | Human | Gingiva | Fibroblast | Adult | P | 24 | 500 | MTT | TetrazoliumSalt |  | Toxic
Cu | I | Sphere | AscorbicAcid | Chemical Reduction | Negative | 250 |  |  | -24.7 |  | HGF | 10000 | H | Human | Gingiva | Fibroblast | Adult | P | 24 | 1000 | MTT | TetrazoliumSalt |  | Toxic
CeO2 | I | Sphere | None | Biosynthesis |  | 12.5 |  |  |  |  | HT29 |  | H | Human | Colon | Epithelial | Adult | L | 24 | 1.56 | MTT | TetrazoliumSalt |  | Nontoxic
CeO2 | I | Sphere | None | Biosynthesis |  | 12.5 |  |  |  |  | HT29 |  | H | Human | Colon | Epithelial | Adult | L | 24 | 3.12 | MTT | TetrazoliumSalt |  | Nontoxic
CeO2 | I | Sphere | None | Biosynthesis |  | 12.5 |  |  |  |  | HT29 |  | H | Human | Colon | Epithelial | Adult | L | 24 | 6.25 | MTT | TetrazoliumSalt |  | Nontoxic
CeO2 | I | Sphere | None | Biosynthesis |  | 12.5 |  |  |  |  | HT29 |  | H | Human | Colon | Epithelial | Adult | L | 24 | 12.5 | MTT | TetrazoliumSalt |  | Nontoxic
CeO2 | I | Sphere | None | Biosynthesis |  | 12.5 |  |  |  |  | HT29 |  | H | Human | Colon | Epithelial | Adult | L | 24 | 25 | MTT | TetrazoliumSalt |  | Nontoxic
CeO2 | I | Sphere | None | Biosynthesis |  | 12.5 |  |  |  |  | HT29 |  | H | Human | Colon | Epithelial | Adult | L | 24 | 50 | MTT | TetrazoliumSalt |  | Nontoxic
CeO2 | I | Sphere | None | Biosynthesis |  | 12.5 |  |  |  |  | HT29 |  | H | Human | Colon | Epithelial | Adult | L | 24 | 100 | MTT | TetrazoliumSalt |  | Nontoxic
CeO2 | I | Sphere | None | Biosynthesis |  | 12.5 |  |  |  |  | HT29 |  | H | Human | Colon | Epithelial | Adult | L | 24 | 200 | MTT | TetrazoliumSalt |  | Nontoxic
CeO2 | I | Sphere | None | Biosynthesis |  | 12.5 |  |  |  |  | HT29 |  | H | Human | Colon | Epithelial | Adult | L | 24 | 400 | MTT | TetrazoliumSalt |  | Nontoxic
CeO2 | I | Sphere | None | Biosynthesis |  | 12.5 |  |  |  |  | HT29 |  | H | Human | Colon | Epithelial | Adult | L | 24 | 800 | MTT | TetrazoliumSalt |  | Nontoxic
CeO2 | I | Cubic | None | Commercial | Negative | 25 | 305 | 245 | -13 | -20 | MCF-7 | 30000 | H | Human | Breast | Epithelial | Adult | L | 24 | 25 | MTT | TetrazoliumSalt |  | Nontoxic
CeO2 | I | Cubic | None | Commercial | Negative | 25 | 305 | 245 | -13 | -20 | MCF-7 | 30000 | H | Human | Breast | Epithelial | Adult | L | 24 | 50 | MTT | TetrazoliumSalt |  | Nontoxic
CeO2 | I | Cubic | None | Commercial | Negative | 25 | 305 | 245 | -13 | -20 | MCF-7 | 30000 | H | Human | Breast | Epithelial | Adult | L | 24 | 100 | MTT | TetrazoliumSalt |  | Nontoxic
CeO2 | I | Cubic | None | Commercial | Negative | 25 | 305 | 245 | -13 | -20 | MCF-7 | 30000 | H | Human | Breast | Epithelial | Adult | L | 24 | 200 | MTT | TetrazoliumSalt |  | Nontoxic
CeO2 | I | Cubic | None | Commercial | Negative | 25 | 305 | 245 | -13 | -20 | HT-1080 | 30000 | H | Human | Connective Tissue | Epithelial | Adult | L | 24 | 25 | MTT | TetrazoliumSalt |  | Nontoxic
CeO2 | I | Cubic | None | Commercial | Negative | 25 | 305 | 245 | -13 | -20 | HT-1080 | 30000 | H | Human | Connective Tissue | Epithelial | Adult | L | 24 | 50 | MTT | TetrazoliumSalt |  | Nontoxic
CeO2 | I | Cubic | None | Commercial | Negative | 25 | 305 | 245 | -13 | -20 | HT-1080 | 30000 | H | Human | Connective Tissue | Epithelial | Adult | L | 24 | 100 | MTT | TetrazoliumSalt |  | Nontoxic
CeO2 | I | Cubic | None | Commercial | Negative | 25 | 305 | 245 | -13 | -20 | HT-1080 | 30000 | H | Human | Connective Tissue | Epithelial | Adult | L | 24 | 200 | MTT | TetrazoliumSalt |  | Nontoxic
CeO2 | I | Cubic | None | Commercial | Negative | 25 | 305 | 245 | -13 | -20 | MCF-7 | 30000 | H | Human | Breast | Epithelial | Adult | L | 24 | 25 | NRU | NeutralRed |  | Nontoxic
CeO2 | I | Cubic | None | Commercial | Negative | 25 | 305 | 245 | -13 | -20 | MCF-7 | 30000 | H | Human | Breast | Epithelial | Adult | L | 24 | 50 | NRU | NeutralRed |  | Nontoxic
CeO2 | I | Cubic | None | Commercial | Negative | 25 | 305 | 245 | -13 | -20 | MCF-7 | 30000 | H | Human | Breast | Epithelial | Adult | L | 24 | 100 | NRU | NeutralRed |  | Nontoxic
CeO2 | I | Cubic | None | Commercial | Negative | 25 | 305 | 245 | -13 | -20 | MCF-7 | 30000 | H | Human | Breast | Epithelial | Adult | L | 24 | 200 | NRU | NeutralRed |  | Nontoxic
CeO2 | I | Cubic | None | Commercial | Negative | 25 | 305 | 245 | -13 | -20 | HT-1080 | 30000 | H | Human | Connective Tissue | Epithelial | Adult | L | 24 | 25 | NRU | NeutralRed |  | Nontoxic
CeO2 | I | Cubic | None | Commercial | Negative | 25 | 305 | 245 | -13 | -20 | HT-1080 | 30000 | H | Human | Connective Tissue | Epithelial | Adult | L | 24 | 50 | NRU | NeutralRed |  | Nontoxic
CeO2 | I | Cubic | None | Commercial | Negative | 25 | 305 | 245 | -13 | -20 | HT-1080 | 30000 | H | Human | Connective Tissue | Epithelial | Adult | L | 24 | 100 | NRU | NeutralRed |  | Nontoxic
CeO2 | I | Cubic | None | Commercial | Negative | 25 | 305 | 245 | -13 | -20 | HT-1080 | 30000 | H | Human | Connective Tissue | Epithelial | Adult | L | 24 | 200 | NRU | NeutralRed |  | Nontoxic
Bi2O3 | I | Sphere | None | Commercial |  |  | 149.1 | 183 |  |  | HepG2 |  | H | Human | Liver | Epithelial | Adult | L | 24 | 1 | MTT | TetrazoliumSalt |  | Nontoxic
Bi2O3 | I | Sphere | None | Commercial |  |  | 149.1 | 183 |  |  | HepG2 |  | H | Human | Liver | Epithelial | Adult | L | 24 | 6.25 | MTT | TetrazoliumSalt |  | Nontoxic
Bi2O3 | I | Sphere | None | Commercial |  |  | 149.1 | 183 |  |  | HepG2 |  | H | Human | Liver | Epithelial | Adult | L | 24 | 10 | MTT | TetrazoliumSalt |  | Nontoxic
Bi2O3 | I | Sphere | None | Commercial |  |  | 149.1 | 183 |  |  | HepG2 |  | H | Human | Liver | Epithelial | Adult | L | 24 | 25 | MTT | TetrazoliumSalt |  | Nontoxic
Bi2O3 | I | Sphere | None | Commercial |  |  | 149.1 | 183 |  |  | HepG2 |  | H | Human | Liver | Epithelial | Adult | L | 24 | 50 | MTT | TetrazoliumSalt |  | Toxic
Bi2O3 | I | Sphere | None | Commercial |  |  | 149.1 | 183 |  |  | HepG2 |  | H | Human | Liver | Epithelial | Adult | L | 24 | 75 | MTT | TetrazoliumSalt |  | Toxic
Bi2O3 | I | Sphere | None | Commercial |  |  | 149.1 | 183 |  |  | HepG2 |  | H | Human | Liver | Epithelial | Adult | L | 24 | 100 | MTT | TetrazoliumSalt |  | Toxic
Bi2O3 | I | Sphere | None | Commercial |  |  | 149.1 | 183 |  |  | NRK-52E |  | A | Rat | Kidney | Epithelial | Adult | L | 24 | 1 | MTT | TetrazoliumSalt |  | Nontoxic
Bi2O3 | I | Sphere | None | Commercial |  |  | 149.1 | 183 |  |  | NRK-52E |  | A | Rat | Kidney | Epithelial | Adult | L | 24 | 6.25 | MTT | TetrazoliumSalt |  | Nontoxic
Bi2O3 | I | Sphere | None | Commercial |  |  | 149.1 | 183 |  |  | NRK-52E |  | A | Rat | Kidney | Epithelial | Adult | L | 24 | 10 | MTT | TetrazoliumSalt |  | Nontoxic
Bi2O3 | I | Sphere | None | Commercial |  |  | 149.1 | 183 |  |  | NRK-52E |  | A | Rat | Kidney | Epithelial | Adult | L | 24 | 25 | MTT | TetrazoliumSalt |  | Nontoxic
Bi2O3 | I | Sphere | None | Commercial |  |  | 149.1 | 183 |  |  | NRK-52E |  | A | Rat | Kidney | Epithelial | Adult | L | 24 | 50 | MTT | TetrazoliumSalt |  | Nontoxic
Bi2O3 | I | Sphere | None | Commercial |  |  | 149.1 | 183 |  |  | NRK-52E |  | A | Rat | Kidney | Epithelial | Adult | L | 24 | 75 | MTT | TetrazoliumSalt |  | Nontoxic
Bi2O3 | I | Sphere | None | Commercial |  |  | 149.1 | 183 |  |  | NRK-52E |  | A | Rat | Kidney | Epithelial | Adult | L | 24 | 100 | MTT | TetrazoliumSalt |  | Toxic
Bi2O3 | I | Sphere | None | Commercial |  |  | 149.1 | 183 |  |  | Caco-2 |  | H | Human | Colon | Epithelial | Adult | L | 24 | 1 | MTT | TetrazoliumSalt |  | Nontoxic
Bi2O3 | I | Sphere | None | Commercial |  |  | 149.1 | 183 |  |  | Caco-2 |  | H | Human | Colon | Epithelial | Adult | L | 24 | 6.25 | MTT | TetrazoliumSalt |  | Nontoxic
Bi2O3 | I | Sphere | None | Commercial |  |  | 149.1 | 183 |  |  | Caco-2 |  | H | Human | Colon | Epithelial | Adult | L | 24 | 10 | MTT | TetrazoliumSalt |  | Nontoxic
Bi2O3 | I | Sphere | None | Commercial |  |  | 149.1 | 183 |  |  | Caco-2 |  | H | Human | Colon | Epithelial | Adult | L | 24 | 25 | MTT | TetrazoliumSalt |  | Nontoxic
Bi2O3 | I | Sphere | None | Commercial |  |  | 149.1 | 183 |  |  | Caco-2 |  | H | Human | Colon | Epithelial | Adult | L | 24 | 50 | MTT | TetrazoliumSalt |  | Nontoxic
Bi2O3 | I | Sphere | None | Commercial |  |  | 149.1 | 183 |  |  | Caco-2 |  | H | Human | Colon | Epithelial | Adult | L | 24 | 75 | MTT | TetrazoliumSalt |  | Nontoxic
Bi2O3 | I | Sphere | None | Commercial |  |  | 149.1 | 183 |  |  | Caco-2 |  | H | Human | Colon | Epithelial | Adult | L | 24 | 100 | MTT | TetrazoliumSalt |  | Toxic
Bi2O3 | I | Sphere | None | Commercial |  |  | 149.1 | 183 |  |  | A549 |  | H | Human | Lung | Epithelial | Adult | L | 24 | 1 | MTT | TetrazoliumSalt |  | Nontoxic
Bi2O3 | I | Sphere | None | Commercial |  |  | 149.1 | 183 |  |  | A549 |  | H | Human | Lung | Epithelial | Adult | L | 24 | 6.25 | MTT | TetrazoliumSalt |  | Nontoxic
Bi2O3 | I | Sphere | None | Commercial |  |  | 149.1 | 183 |  |  | A549 |  | H | Human | Lung | Epithelial | Adult | L | 24 | 10 | MTT | TetrazoliumSalt |  | Nontoxic
Bi2O3 | I | Sphere | None | Commercial |  |  | 149.1 | 183 |  |  | A549 |  | H | Human | Lung | Epithelial | Adult | L | 24 | 25 | MTT | TetrazoliumSalt |  | Nontoxic
Bi2O3 | I | Sphere | None | Commercial |  |  | 149.1 | 183 |  |  | A549 |  | H | Human | Lung | Epithelial | Adult | L | 24 | 50 | MTT | TetrazoliumSalt |  | Toxic
Bi2O3 | I | Sphere | None | Commercial |  |  | 149.1 | 183 |  |  | A549 |  | H | Human | Lung | Epithelial | Adult | L | 24 | 75 | MTT | TetrazoliumSalt |  | Toxic
Bi2O3 | I | Sphere | None | Commercial |  |  | 149.1 | 183 |  |  | A549 |  | H | Human | Lung | Epithelial | Adult | L | 24 | 100 | MTT | TetrazoliumSalt |  | Toxic
Bi2O3 | I | Sphere | None | Commercial |  |  | 149.1 | 183 |  |  | HepG2 |  | H | Human | Liver | Epithelial | Adult | L | 24 | 1 | NRU | NeutralRed |  | Nontoxic
Bi2O3 | I | Sphere | None | Commercial |  |  | 149.1 | 183 |  |  | HepG2 |  | H | Human | Liver | Epithelial | Adult | L | 24 | 6.25 | NRU | NeutralRed |  | Nontoxic
Bi2O3 | I | Sphere | None | Commercial |  |  | 149.1 | 183 |  |  | HepG2 |  | H | Human | Liver | Epithelial | Adult | L | 24 | 10 | NRU | NeutralRed |  | Nontoxic
Bi2O3 | I | Sphere | None | Commercial |  |  | 149.1 | 183 |  |  | HepG2 |  | H | Human | Liver | Epithelial | Adult | L | 24 | 12.5 | NRU | NeutralRed |  | Nontoxic
Bi2O3 | I | Sphere | None | Commercial |  |  | 149.1 | 183 |  |  | HepG2 |  | H | Human | Liver | Epithelial | Adult | L | 24 | 25 | NRU | NeutralRed |  | Nontoxic
Bi2O3 | I | Sphere | None | Commercial |  |  | 149.1 | 183 |  |  | HepG2 |  | H | Human | Liver | Epithelial | Adult | L | 24 | 50 | NRU | NeutralRed |  | Nontoxic
Bi2O3 | I | Sphere | None | Commercial |  |  | 149.1 | 183 |  |  | HepG2 |  | H | Human | Liver | Epithelial | Adult | L | 24 | 75 | NRU | NeutralRed |  | Nontoxic
Bi2O3 | I | Sphere | None | Commercial |  |  | 149.1 | 183 |  |  | HepG2 |  | H | Human | Liver | Epithelial | Adult | L | 24 | 100 | NRU | NeutralRed |  | Toxic
Bi2O3 | I | Sphere | None | Commercial |  |  | 149.1 | 183 |  |  | NRK-52E |  | A | Rat | Kidney | Epithelial | Adult | L | 24 | 1 | NRU | NeutralRed |  | Nontoxic
Bi2O3 | I | Sphere | None | Commercial |  |  | 149.1 | 183 |  |  | NRK-52E |  | A | Rat | Kidney | Epithelial | Adult | L | 24 | 6.25 | NRU | NeutralRed |  | Nontoxic
Bi2O3 | I | Sphere | None | Commercial |  |  | 149.1 | 183 |  |  | NRK-52E |  | A | Rat | Kidney | Epithelial | Adult | L | 24 | 10 | NRU | NeutralRed |  | Nontoxic
Bi2O3 | I | Sphere | None | Commercial |  |  | 149.1 | 183 |  |  | NRK-52E |  | A | Rat | Kidney | Epithelial | Adult | L | 24 | 12.5 | NRU | NeutralRed |  | Nontoxic
Bi2O3 | I | Sphere | None | Commercial |  |  | 149.1 | 183 |  |  | NRK-52E |  | A | Rat | Kidney | Epithelial | Adult | L | 24 | 25 | NRU | NeutralRed |  | Nontoxic
Bi2O3 | I | Sphere | None | Commercial |  |  | 149.1 | 183 |  |  | NRK-52E |  | A | Rat | Kidney | Epithelial | Adult | L | 24 | 50 | NRU | NeutralRed |  | Nontoxic
Bi2O3 | I | Sphere | None | Commercial |  |  | 149.1 | 183 |  |  | NRK-52E |  | A | Rat | Kidney | Epithelial | Adult | L | 24 | 75 | NRU | NeutralRed |  | Nontoxic
Bi2O3 | I | Sphere | None | Commercial |  |  | 149.1 | 183 |  |  | NRK-52E |  | A | Rat | Kidney | Epithelial | Adult | L | 24 | 100 | NRU | NeutralRed |  | Toxic
Bi2O3 | I | Sphere | None | Commercial |  |  | 149.1 | 183 |  |  | Caco-2 |  | H | Human | Colon | Epithelial | Adult | L | 24 | 1 | NRU | NeutralRed |  | Nontoxic
Bi2O3 | I | Sphere | None | Commercial |  |  | 149.1 | 183 |  |  | Caco-2 |  | H | Human | Colon | Epithelial | Adult | L | 24 | 6.25 | NRU | NeutralRed |  | Nontoxic
Bi2O3 | I | Sphere | None | Commercial |  |  | 149.1 | 183 |  |  | Caco-2 |  | H | Human | Colon | Epithelial | Adult | L | 24 | 10 | NRU | NeutralRed |  | Nontoxic
Bi2O3 | I | Sphere | None | Commercial |  |  | 149.1 | 183 |  |  | Caco-2 |  | H | Human | Colon | Epithelial | Adult | L | 24 | 12.5 | NRU | NeutralRed |  | Nontoxic
Bi2O3 | I | Sphere | None | Commercial |  |  | 149.1 | 183 |  |  | Caco-2 |  | H | Human | Colon | Epithelial | Adult | L | 24 | 25 | NRU | NeutralRed |  | Nontoxic
Bi2O3 | I | Sphere | None | Commercial |  |  | 149.1 | 183 |  |  | Caco-2 |  | H | Human | Colon | Epithelial | Adult | L | 24 | 50 | NRU | NeutralRed |  | Nontoxic
Bi2O3 | I | Sphere | None | Commercial |  |  | 149.1 | 183 |  |  | Caco-2 |  | H | Human | Colon | Epithelial | Adult | L | 24 | 75 | NRU | NeutralRed |  | Nontoxic
Bi2O3 | I | Sphere | None | Commercial |  |  | 149.1 | 183 |  |  | Caco-2 |  | H | Human | Colon | Epithelial | Adult | L | 24 | 100 | NRU | NeutralRed |  | Toxic
Bi2O3 | I | Sphere | None | Commercial |  |  | 149.1 | 183 |  |  | A549 |  | H | Human | Lung | Epithelial | Adult | L | 24 | 1 | NRU | NeutralRed |  | Nontoxic
Bi2O3 | I | Sphere | None | Commercial |  |  | 149.1 | 183 |  |  | A549 |  | H | Human | Lung | Epithelial | Adult | L | 24 | 6.25 | NRU | NeutralRed |  | Nontoxic
Bi2O3 | I | Sphere | None | Commercial |  |  | 149.1 | 183 |  |  | A549 |  | H | Human | Lung | Epithelial | Adult | L | 24 | 10 | NRU | NeutralRed |  | Nontoxic
Bi2O3 | I | Sphere | None | Commercial |  |  | 149.1 | 183 |  |  | A549 |  | H | Human | Lung | Epithelial | Adult | L | 24 | 12.5 | NRU | NeutralRed |  | Nontoxic
Bi2O3 | I | Sphere | None | Commercial |  |  | 149.1 | 183 |  |  | A549 |  | H | Human | Lung | Epithelial | Adult | L | 24 | 25 | NRU | NeutralRed |  | Nontoxic
Bi2O3 | I | Sphere | None | Commercial |  |  | 149.1 | 183 |  |  | A549 |  | H | Human | Lung | Epithelial | Adult | L | 24 | 50 | NRU | NeutralRed |  | Nontoxic
Bi2O3 | I | Sphere | None | Commercial |  |  | 149.1 | 183 |  |  | A549 |  | H | Human | Lung | Epithelial | Adult | L | 24 | 75 | NRU | NeutralRed |  | Toxic
Bi2O3 | I | Sphere | None | Commercial |  |  | 149.1 | 183 |  |  | A549 |  | H | Human | Lung | Epithelial | Adult | L | 24 | 100 | NRU | NeutralRed |  | Toxic
Polystyrene | O | Round | None | Commercial | Negative | 50 | 86.33 | 158.28 | -36 | -9.31 | Caco-2 | 150000 | H | Human | Colon | Epithelial | Adult | L | 24 | 25 | CoulterCounter | Impedance |  | Nontoxic | 0.1
Polystyrene | O | Round | None | Commercial | Negative | 50 | 86.33 | 158.28 | -36 | -9.31 | Caco-2 | 150000 | H | Human | Colon | Epithelial | Adult | L | 24 | 50 | CoulterCounter | Impedance |  | Nontoxic | 0.1
Polystyrene | O | Round | None | Commercial | Negative | 50 | 86.33 | 158.28 | -36 | -9.31 | Caco-2 | 150000 | H | Human | Colon | Epithelial | Adult | L | 24 | 100 | CoulterCounter | Impedance |  | Nontoxic | 0.1
Polystyrene | O | Round | None | Commercial | Negative | 50 | 86.33 | 158.28 | -36 | -9.31 | Caco-2 | 150000 | H | Human | Colon | Epithelial | Adult | L | 24 | 125 | CoulterCounter | Impedance |  | Nontoxic | 0.1
Polystyrene | O | Round | None | Commercial | Negative | 50 | 86.33 | 158.28 | -36 | -9.31 | Caco-2 | 150000 | H | Human | Colon | Epithelial | Adult | L | 24 | 150 | CoulterCounter | Impedance |  | Nontoxic | 0.1
Polystyrene | O | Round | None | Commercial | Negative | 50 | 86.33 | 158.28 | -36 | -9.31 | Caco-2 | 150000 | H | Human | Colon | Epithelial | Adult | L | 24 | 175 | CoulterCounter | Impedance |  | Nontoxic | 0.1
Polystyrene | O | Round | None | Commercial | Negative | 50 | 86.33 | 158.28 | -36 | -9.31 | Caco-2 | 150000 | H | Human | Colon | Epithelial | Adult | L | 24 | 200 | CoulterCounter | Impedance |  | Nontoxic | 0.1
Polystyrene | O | Round | None | Commercial | Negative | 50 | 86.33 | 158.28 | -36 | -9.31 | Caco-2 | 150000 | H | Human | Colon | Epithelial | Adult | L | 48 | 25 | CoulterCounter | Impedance |  | Nontoxic | 0.1
Polystyrene | O | Round | None | Commercial | Negative | 50 | 86.33 | 158.28 | -36 | -9.31 | Caco-2 | 150000 | H | Human | Colon | Epithelial | Adult | L | 48 | 50 | CoulterCounter | Impedance |  | Nontoxic | 0.1
Polystyrene | O | Round | None | Commercial | Negative | 50 | 86.33 | 158.28 | -36 | -9.31 | Caco-2 | 150000 | H | Human | Colon | Epithelial | Adult | L | 48 | 100 | CoulterCounter | Impedance |  | Nontoxic | 0.1
Polystyrene | O | Round | None | Commercial | Negative | 50 | 86.33 | 158.28 | -36 | -9.31 | Caco-2 | 150000 | H | Human | Colon | Epithelial | Adult | L | 48 | 125 | CoulterCounter | Impedance |  | Nontoxic | 0.1
Polystyrene | O | Round | None | Commercial | Negative | 50 | 86.33 | 158.28 | -36 | -9.31 | Caco-2 | 150000 | H | Human | Colon | Epithelial | Adult | L | 48 | 150 | CoulterCounter | Impedance |  | Nontoxic | 0.1
Polystyrene | O | Round | None | Commercial | Negative | 50 | 86.33 | 158.28 | -36 | -9.31 | Caco-2 | 150000 | H | Human | Colon | Epithelial | Adult | L | 48 | 175 | CoulterCounter | Impedance |  | Nontoxic | 0.1
Polystyrene | O | Round | None | Commercial | Negative | 50 | 86.33 | 158.28 | -36 | -9.31 | Caco-2 | 150000 | H | Human | Colon | Epithelial | Adult | L | 48 | 200 | CoulterCounter | Impedance |  | Nontoxic | 0.1
SWCNT | C | Nanotube | None | Chemical Vapor Deposition | Negative | 1.15 |  |  |  | -15.53 | PC12 | 10000 | A | Rat | Adrenal Gland | Irregular | Adult | L | 24 | 0.1 | MTT | TetrazoliumSalt | 1391.3 | Nontoxic
SWCNT | C | Nanotube | None | Chemical Vapor Deposition | Negative | 1.15 |  |  |  | -15.53 | PC12 | 10000 | A | Rat | Adrenal Gland | Irregular | Adult | L | 24 | 1 | MTT | TetrazoliumSalt | 1391.3 | Toxic
SWCNT | C | Nanotube | None | Chemical Vapor Deposition | Negative | 1.15 |  |  |  | -15.53 | PC12 | 10000 | A | Rat | Adrenal Gland | Irregular | Adult | L | 24 | 10 | MTT | TetrazoliumSalt | 1391.3 | Toxic
SWCNT | C | Nanotube | None | Chemical Vapor Deposition | Negative | 1.15 |  |  |  | -15.53 | PC12 | 10000 | A | Rat | Adrenal Gland | Irregular | Adult | L | 24 | 100 | MTT | TetrazoliumSalt | 1391.3 | Toxic
SWCNT | C | Nanotube | PEG | Chemical Vapor Deposition | Negative | 3 |  |  |  | -30.14 | PC12 | 10000 | A | Rat | Adrenal Gland | Irregular | Adult | L | 24 | 0.1 | MTT | TetrazoliumSalt | 183.3 | Nontoxic
SWCNT | C | Nanotube | PEG | Chemical Vapor Deposition | Negative | 3 |  |  |  | -30.14 | PC12 | 10000 | A | Rat | Adrenal Gland | Irregular | Adult | L | 24 | 1 | MTT | TetrazoliumSalt | 183.3 | Nontoxic
SWCNT | C | Nanotube | PEG | Chemical Vapor Deposition | Negative | 3 |  |  |  | -30.14 | PC12 | 10000 | A | Rat | Adrenal Gland | Irregular | Adult | L | 24 | 10 | MTT | TetrazoliumSalt | 183.3 | Nontoxic
SWCNT | C | Nanotube | PEG | Chemical Vapor Deposition | Negative | 3 |  |  |  | -30.14 | PC12 | 10000 | A | Rat | Adrenal Gland | Irregular | Adult | L | 24 | 100 | MTT | TetrazoliumSalt | 183.3 | Toxic
SWCNT | C | Nanotube | None | Chemical Vapor Deposition | Negative | 1.15 |  |  |  | -15.53 | PC12 | 10000 | A | Rat | Adrenal Gland | Irregular | Adult | L | 24 | 0.1 | XTT | TetrazoliumSalt | 1391.3 | Nontoxic
SWCNT | C | Nanotube | None | Chemical Vapor Deposition | Negative | 1.15 |  |  |  | -15.53 | PC12 | 10000 | A | Rat | Adrenal Gland | Irregular | Adult | L | 24 | 1 | XTT | TetrazoliumSalt | 1391.3 | Nontoxic
SWCNT | C | Nanotube | None | Chemical Vapor Deposition | Negative | 1.15 |  |  |  | -15.53 | PC12 | 10000 | A | Rat | Adrenal Gland | Irregular | Adult | L | 24 | 10 | XTT | TetrazoliumSalt | 1391.3 | Nontoxic
SWCNT | C | Nanotube | None | Chemical Vapor Deposition | Negative | 1.15 |  |  |  | -15.53 | PC12 | 10000 | A | Rat | Adrenal Gland | Irregular | Adult | L | 24 | 100 | XTT | TetrazoliumSalt | 1391.3 | Nontoxic
SWCNT | C | Nanotube | PEG | Chemical Vapor Deposition | Negative | 3 |  |  |  | -30.14 | PC12 | 10000 | A | Rat | Adrenal Gland | Irregular | Adult | L | 24 | 0.1 | XTT | TetrazoliumSalt | 183.3 | Nontoxic
SWCNT | C | Nanotube | PEG | Chemical Vapor Deposition | Negative | 3 |  |  |  | -30.14 | PC12 | 10000 | A | Rat | Adrenal Gland | Irregular | Adult | L | 24 | 1 | XTT | TetrazoliumSalt | 183.3 | Nontoxic
SWCNT | C | Nanotube | PEG | Chemical Vapor Deposition | Negative | 3 |  |  |  | -30.14 | PC12 | 10000 | A | Rat | Adrenal Gland | Irregular | Adult | L | 24 | 10 | XTT | TetrazoliumSalt | 183.3 | Nontoxic
SWCNT | C | Nanotube | PEG | Chemical Vapor Deposition | Negative | 3 |  |  |  | -30.14 | PC12 | 10000 | A | Rat | Adrenal Gland | Irregular | Adult | L | 24 | 100 | XTT | TetrazoliumSalt | 183.3 | Nontoxic
HAP | I | Rod | None | Precipitation | Neutral | 25 |  | 116 | -0.4 |  | BEAS-2B | 50000 | H | Human | Lung | Epithelial | Adult | L | 24 | 10 | CCK-8 | TetrazoliumSalt | 2.4 | Nontoxic
HAP | I | Rod | None | Precipitation | Negative | 30 |  | 109 | -5.7 |  | BEAS-2B | 50000 | H | Human | Lung | Epithelial | Adult | L | 24 | 10 | CCK-8 | TetrazoliumSalt | 4 | Nontoxic
HAP | I | Rod | None | Surfactant-based Synthesis | Negative | 20 |  | 195 | -5.3 |  | BEAS-2B | 50000 | H | Human | Lung | Epithelial | Adult | L | 24 | 10 | CCK-8 | TetrazoliumSalt | 12 | Nontoxic
HAP | I | Rod | None | Precipitation | Neutral | 25 |  | 116 | -0.4 |  | BEAS-2B | 50000 | H | Human | Lung | Epithelial | Adult | L | 24 | 30 | CCK-8 | TetrazoliumSalt | 2.4 | Nontoxic
HAP | I | Rod | None | Precipitation | Negative | 30 |  | 109 | -5.7 |  | BEAS-2B | 50000 | H | Human | Lung | Epithelial | Adult | L | 24 | 30 | CCK-8 | TetrazoliumSalt | 4 | Nontoxic
HAP | I | Rod | None | Surfactant-based Synthesis | Negative | 20 |  | 195 | -5.3 |  | BEAS-2B | 50000 | H | Human | Lung | Epithelial | Adult | L | 24 | 30 | CCK-8 | TetrazoliumSalt | 12 | Nontoxic
HAP | I | Rod | None | Precipitation | Neutral | 25 |  | 116 | -0.4 |  | BEAS-2B | 50000 | H | Human | Lung | Epithelial | Adult | L | 24 | 100 | CCK-8 | TetrazoliumSalt | 2.4 | Nontoxic
HAP | I | Rod | None | Precipitation | Negative | 30 |  | 109 | -5.7 |  | BEAS-2B | 50000 | H | Human | Lung | Epithelial | Adult | L | 24 | 100 | CCK-8 | TetrazoliumSalt | 4 | Nontoxic
HAP | I | Rod | None | Surfactant-based Synthesis | Negative | 20 |  | 195 | -5.3 |  | BEAS-2B | 50000 | H | Human | Lung | Epithelial | Adult | L | 24 | 100 | CCK-8 | TetrazoliumSalt | 12 | Nontoxic
HAP | I | Rod | None | Precipitation | Neutral | 25 |  | 116 | -0.4 |  | BEAS-2B | 50000 | H | Human | Lung | Epithelial | Adult | L | 24 | 300 | CCK-8 | TetrazoliumSalt | 2.4 | Nontoxic
HAP | I | Rod | None | Precipitation | Negative | 30 |  | 109 | -5.7 |  | BEAS-2B | 50000 | H | Human | Lung | Epithelial | Adult | L | 24 | 300 | CCK-8 | TetrazoliumSalt | 4 | Nontoxic
HAP | I | Rod | None | Surfactant-based Synthesis | Negative | 20 |  | 195 | -5.3 |  | BEAS-2B | 50000 | H | Human | Lung | Epithelial | Adult | L | 24 | 300 | CCK-8 | TetrazoliumSalt | 12 | Nontoxic
HAP | I | Rod | None | Precipitation | Neutral | 25 |  | 116 | -0.4 |  | RAW264.7 | 50000 | A | Mouse | Ascites | Monocyte/Macrophage | Adult | L | 24 | 10 | CCK-8 | TetrazoliumSalt | 2.4 | Nontoxic
HAP | I | Rod | None | Precipitation | Negative | 30 |  | 109 | -5.7 |  | RAW264.7 | 50000 | A | Mouse | Ascites | Monocyte/Macrophage | Adult | L | 24 | 10 | CCK-8 | TetrazoliumSalt | 4 | Nontoxic
HAP | I | Rod | None | Surfactant-based Synthesis | Negative | 20 |  | 195 | -5.3 |  | RAW264.7 | 50000 | A | Mouse | Ascites | Monocyte/Macrophage | Adult | L | 24 | 10 | CCK-8 | TetrazoliumSalt | 12 | Nontoxic
HAP | I | Rod | None | Precipitation | Neutral | 25 |  | 116 | -0.4 |  | RAW264.7 | 50000 | A | Mouse | Ascites | Monocyte/Macrophage | Adult | L | 24 | 30 | CCK-8 | TetrazoliumSalt | 2.4 | Nontoxic
HAP | I | Rod | None | Precipitation | Negative | 30 |  | 109 | -5.7 |  | RAW264.7 | 50000 | A | Mouse | Ascites | Monocyte/Macrophage | Adult | L | 24 | 30 | CCK-8 | TetrazoliumSalt | 4 | Nontoxic
HAP | I | Rod | None | Surfactant-based Synthesis | Negative | 20 |  | 195 | -5.3 |  | RAW264.7 | 50000 | A | Mouse | Ascites | Monocyte/Macrophage | Adult | L | 24 | 30 | CCK-8 | TetrazoliumSalt | 12 | Nontoxic
HAP | I | Rod | None | Precipitation | Neutral | 25 |  | 116 | -0.4 |  | RAW264.7 | 50000 | A | Mouse | Ascites | Monocyte/Macrophage | Adult | L | 24 | 100 | CCK-8 | TetrazoliumSalt | 2.4 | Nontoxic
HAP | I | Rod | None | Precipitation | Negative | 30 |  | 109 | -5.7 |  | RAW264.7 | 50000 | A | Mouse | Ascites | Monocyte/Macrophage | Adult | L | 24 | 100 | CCK-8 | TetrazoliumSalt | 4 | Nontoxic
HAP | I | Rod | None | Surfactant-based Synthesis | Negative | 20 |  | 195 | -5.3 |  | RAW264.7 | 50000 | A | Mouse | Ascites | Monocyte/Macrophage | Adult | L | 24 | 100 | CCK-8 | TetrazoliumSalt | 12 | Nontoxic
HAP | I | Rod | None | Precipitation | Neutral | 25 |  | 116 | -0.4 |  | RAW264.7 | 50000 | A | Mouse | Ascites | Monocyte/Macrophage | Adult | L | 24 | 300 | CCK-8 | TetrazoliumSalt | 2.4 | Nontoxic
HAP | I | Rod | None | Precipitation | Negative | 30 |  | 109 | -5.7 |  | RAW264.7 | 50000 | A | Mouse | Ascites | Monocyte/Macrophage | Adult | L | 24 | 300 | CCK-8 | TetrazoliumSalt | 4 | Nontoxic
HAP | I | Rod | None | Surfactant-based Synthesis | Negative | 20 |  | 195 | -5.3 |  | RAW264.7 | 50000 | A | Mouse | Ascites | Monocyte/Macrophage | Adult | L | 24 | 300 | CCK-8 | TetrazoliumSalt | 12 | Nontoxic
HAP | I | Rod | None | Precipitation | Neutral | 25 |  | 116 | -0.4 |  | HepG2 | 50000 | H | Human | Liver | Epithelial | Adult | L | 24 | 10 | CCK-8 | TetrazoliumSalt | 2.4 | Nontoxic
HAP | I | Rod | None | Precipitation | Negative | 30 |  | 109 | -5.7 |  | HepG2 | 50000 | H | Human | Liver | Epithelial | Adult | L | 24 | 10 | CCK-8 | TetrazoliumSalt | 4 | Nontoxic
HAP | I | Rod | None | Surfactant-based Synthesis | Negative | 20 |  | 195 | -5.3 |  | HepG2 | 50000 | H | Human | Liver | Epithelial | Adult | L | 24 | 10 | CCK-8 | TetrazoliumSalt | 12 | Nontoxic
HAP | I | Rod | None | Precipitation | Neutral | 25 |  | 116 | -0.4 |  | HepG2 | 50000 | H | Human | Liver | Epithelial | Adult | L | 24 | 30 | CCK-8 | TetrazoliumSalt | 2.4 | Nontoxic
HAP | I | Rod | None | Precipitation | Negative | 30 |  | 109 | -5.7 |  | HepG2 | 50000 | H | Human | Liver | Epithelial | Adult | L | 24 | 30 | CCK-8 | TetrazoliumSalt | 4 | Nontoxic
HAP | I | Rod | None | Surfactant-based Synthesis | Negative | 20 |  | 195 | -5.3 |  | HepG2 | 50000 | H | Human | Liver | Epithelial | Adult | L | 24 | 30 | CCK-8 | TetrazoliumSalt | 12 | Nontoxic
HAP | I | Rod | None | Precipitation | Neutral | 25 |  | 116 | -0.4 |  | HepG2 | 50000 | H | Human | Liver | Epithelial | Adult | L | 24 | 100 | CCK-8 | TetrazoliumSalt | 2.4 | Nontoxic
HAP | I | Rod | None | Precipitation | Negative | 30 |  | 109 | -5.7 |  | HepG2 | 50000 | H | Human | Liver | Epithelial | Adult | L | 24 | 100 | CCK-8 | TetrazoliumSalt | 4 | Nontoxic
HAP | I | Rod | None | Surfactant-based Synthesis | Negative | 20 |  | 195 | -5.3 |  | HepG2 | 50000 | H | Human | Liver | Epithelial | Adult | L | 24 | 100 | CCK-8 | TetrazoliumSalt | 12 | Nontoxic
HAP | I | Rod | None | Precipitation | Neutral | 25 |  | 116 | -0.4 |  | HepG2 | 50000 | H | Human | Liver | Epithelial | Adult | L | 24 | 300 | CCK-8 | TetrazoliumSalt | 2.4 | Nontoxic
HAP | I | Rod | None | Precipitation | Negative | 30 |  | 109 | -5.7 |  | HepG2 | 50000 | H | Human | Liver | Epithelial | Adult | L | 24 | 300 | CCK-8 | TetrazoliumSalt | 4 | Nontoxic
HAP | I | Rod | None | Surfactant-based Synthesis | Negative | 20 |  | 195 | -5.3 |  | HepG2 | 50000 | H | Human | Liver | Epithelial | Adult | L | 24 | 300 | CCK-8 | TetrazoliumSalt | 12 | Nontoxic
Polystyrene | O | Sphere | COOH | Miniemulsion Polymerization | Negative |  |  | 116 |  | -46 | Macrophages |  | H | Human | Blood | Monocyte | Adult | P | 48 | 0.01 | XTT | TetrazoliumSalt |  | Nontoxic | 0.01
Polystyrene | O | Sphere | COOH | Miniemulsion Polymerization | Negative |  |  | 116 |  | -46 | Macrophages |  | H | Human | Blood | Monocyte | Adult | P | 48 | 0.1 | XTT | TetrazoliumSalt |  | Nontoxic | 0.01
Polystyrene | O | Sphere | COOH | Miniemulsion Polymerization | Negative |  |  | 116 |  | -46 | Macrophages |  | H | Human | Blood | Monocyte | Adult | P | 48 | 1 | XTT | TetrazoliumSalt |  | Nontoxic | 0.01
Polystyrene | O | Sphere | COOH | Miniemulsion Polymerization | Negative |  |  | 116 |  | -46 | Macrophages |  | H | Human | Blood | Monocyte | Adult | P | 48 | 10 | XTT | TetrazoliumSalt |  | Nontoxic | 0.01
Polystyrene | O | Sphere | COOH | Miniemulsion Polymerization | Negative |  |  | 116 |  | -46 | Macrophages |  | H | Human | Blood | Monocyte | Adult | P | 48 | 100 | XTT | TetrazoliumSalt |  | Nontoxic | 0.01
Polystyrene | O | Sphere | NH2 | Miniemulsion Polymerization | Positive |  |  | 113 |  | 56 | Macrophages |  | H | Human | Blood | Monocyte | Adult | P | 48 | 0.01 | XTT | TetrazoliumSalt |  | Nontoxic | 0.01
Polystyrene | O | Sphere | NH2 | Miniemulsion Polymerization | Positive |  |  | 113 |  | 56 | Macrophages |  | H | Human | Blood | Monocyte | Adult | P | 48 | 0.1 | XTT | TetrazoliumSalt |  | Nontoxic | 0.01
Polystyrene | O | Sphere | NH2 | Miniemulsion Polymerization | Positive |  |  | 113 |  | 56 | Macrophages |  | H | Human | Blood | Monocyte | Adult | P | 48 | 1 | XTT | TetrazoliumSalt |  | Nontoxic | 0.01
Polystyrene | O | Sphere | NH2 | Miniemulsion Polymerization | Positive |  |  | 113 |  | 56 | Macrophages |  | H | Human | Blood | Monocyte | Adult | P | 48 | 10 | XTT | TetrazoliumSalt |  | Nontoxic | 0.01
Polystyrene | O | Sphere | NH2 | Miniemulsion Polymerization | Positive |  |  | 113 |  | 56 | Macrophages |  | H | Human | Blood | Monocyte | Adult | P | 48 | 100 | XTT | TetrazoliumSalt |  | Nontoxic | 0.01
Polystyrene | O | Sphere | COOH | Miniemulsion Polymerization | Negative |  |  | 116 |  | -46 | THP-1 |  | H | Human | Blood | Monocyte | Adult | L | 48 | 0.01 | XTT | TetrazoliumSalt |  | Nontoxic | 0.01
Polystyrene | O | Sphere | COOH | Miniemulsion Polymerization | Negative |  |  | 116 |  | -46 | THP-1 |  | H | Human | Blood | Monocyte | Adult | L | 48 | 0.1 | XTT | TetrazoliumSalt |  | Nontoxic | 0.01
Polystyrene | O | Sphere | COOH | Miniemulsion Polymerization | Negative |  |  | 116 |  | -46 | THP-1 |  | H | Human | Blood | Monocyte | Adult | L | 48 | 1 | XTT | TetrazoliumSalt |  | Nontoxic | 0.01
Polystyrene | O | Sphere | COOH | Miniemulsion Polymerization | Negative |  |  | 116 |  | -46 | THP-1 |  | H | Human | Blood | Monocyte | Adult | L | 48 | 10 | XTT | TetrazoliumSalt |  | Nontoxic | 0.01
Polystyrene | O | Sphere | COOH | Miniemulsion Polymerization | Negative |  |  | 116 |  | -46 | THP-1 |  | H | Human | Blood | Monocyte | Adult | L | 48 | 100 | XTT | TetrazoliumSalt |  | Nontoxic | 0.01
Polystyrene | O | Sphere | NH2 | Miniemulsion Polymerization | Positive |  |  | 113 |  | 56 | THP-1 |  | H | Human | Blood | Monocyte | Adult | L | 48 | 0.01 | XTT | TetrazoliumSalt |  | Nontoxic | 0.01
Polystyrene | O | Sphere | NH2 | Miniemulsion Polymerization | Positive |  |  | 113 |  | 56 | THP-1 |  | H | Human | Blood | Monocyte | Adult | L | 48 | 0.1 | XTT | TetrazoliumSalt |  | Nontoxic | 0.01
Polystyrene | O | Sphere | NH2 | Miniemulsion Polymerization | Positive |  |  | 113 |  | 56 | THP-1 |  | H | Human | Blood | Monocyte | Adult | L | 48 | 1 | XTT | TetrazoliumSalt |  | Nontoxic | 0.01
Polystyrene | O | Sphere | NH2 | Miniemulsion Polymerization | Positive |  |  | 113 |  | 56 | THP-1 |  | H | Human | Blood | Monocyte | Adult | L | 48 | 10 | XTT | TetrazoliumSalt |  | Nontoxic | 0.01
Polystyrene | O | Sphere | NH2 | Miniemulsion Polymerization | Positive |  |  | 113 |  | 56 | THP-1 |  | H | Human | Blood | Monocyte | Adult | L | 48 | 100 | XTT | TetrazoliumSalt |  | Nontoxic | 0.01
MWCNT | C | Nanotube | None | Commercial | Negative |  | 254.4 |  | -26.8 |  | A549 | 2000 | H | Human | Lung | Epithelial | Adult | L | 24 | 11 | MTS | TetrazoliumSalt |  | Toxic
MWCNT | C | Nanotube | None | Commercial | Negative |  | 254.4 |  | -26.8 |  | A549 | 2000 | H | Human | Lung | Epithelial | Adult | L | 24 | 33 | MTS | TetrazoliumSalt |  | Toxic
MWCNT | C | Nanotube | None | Commercial | Negative |  | 254.4 |  | -26.8 |  | A549 | 2000 | H | Human | Lung | Epithelial | Adult | L | 24 | 100 | MTS | TetrazoliumSalt |  | Toxic
MWCNT | C | Nanotube | None | Commercial | Negative |  | 254.4 |  | -26.8 |  | A549 | 2000 | H | Human | Lung | Epithelial | Adult | L | 24 | 300 | MTS | TetrazoliumSalt |  | Toxic
MWCNT | C | Nanotube | None | Commercial | Negative |  | 254.4 |  | -26.8 |  | A549 | 2000 | H | Human | Lung | Epithelial | Adult | L | 24 | 900 | MTS | TetrazoliumSalt |  | Toxic
Graphene Oxide | C | Flat | None | Commercial | Negative |  | 1944 |  | -48.6 |  | A549 | 2000 | H | Human | Lung | Epithelial | Adult | L | 24 | 11 | MTS | TetrazoliumSalt |  | Nontoxic
Graphene Oxide | C | Flat | None | Commercial | Negative |  | 1944 |  | -48.6 |  | A549 | 2000 | H | Human | Lung | Epithelial | Adult | L | 24 | 33 | MTS | TetrazoliumSalt |  | Toxic
Graphene Oxide | C | Flat | None | Commercial | Negative |  | 1944 |  | -48.6 |  | A549 | 2000 | H | Human | Lung | Epithelial | Adult | L | 24 | 100 | MTS | TetrazoliumSalt |  | Toxic
Graphene Oxide | C | Flat | None | Commercial | Negative |  | 1944 |  | -48.6 |  | A549 | 2000 | H | Human | Lung | Epithelial | Adult | L | 24 | 300 | MTS | TetrazoliumSalt |  | Toxic
Graphene Oxide | C | Flat | None | Commercial | Negative |  | 1944 |  | -48.6 |  | A549 | 2000 | H | Human | Lung | Epithelial | Adult | L | 24 | 900 | MTS | TetrazoliumSalt |  | Toxic
Kaolinite | I | Flat | None | Commercial | Negative |  | 753.1 |  | -31.5 |  | A549 | 2000 | H | Human | Lung | Epithelial | Adult | L | 24 | 11 | MTS | TetrazoliumSalt |  | Nontoxic
Kaolinite | I | Flat | None | Commercial | Negative |  | 753.1 |  | -31.5 |  | A549 | 2000 | H | Human | Lung | Epithelial | Adult | L | 24 | 33 | MTS | TetrazoliumSalt |  | Toxic
Kaolinite | I | Flat | None | Commercial | Negative |  | 753.1 |  | -31.5 |  | A549 | 2000 | H | Human | Lung | Epithelial | Adult | L | 24 | 100 | MTS | TetrazoliumSalt |  | Toxic
Kaolinite | I | Flat | None | Commercial | Negative |  | 753.1 |  | -31.5 |  | A549 | 2000 | H | Human | Lung | Epithelial | Adult | L | 24 | 300 | MTS | TetrazoliumSalt |  | Toxic
Kaolinite | I | Flat | None | Commercial | Negative |  | 753.1 |  | -31.5 |  | A549 | 2000 | H | Human | Lung | Epithelial | Adult | L | 24 | 900 | MTS | TetrazoliumSalt |  | Toxic
Halloysite | I | Nanotube | None | Commercial | Negative |  | 310.5 |  | -31.8 |  | A549 | 2000 | H | Human | Lung | Epithelial | Adult | L | 24 | 11 | MTS | TetrazoliumSalt |  | Nontoxic
Halloysite | I | Nanotube | None | Commercial | Negative |  | 310.5 |  | -31.8 |  | A549 | 2000 | H | Human | Lung | Epithelial | Adult | L | 24 | 33 | MTS | TetrazoliumSalt |  | Nontoxic
Halloysite | I | Nanotube | None | Commercial | Negative |  | 310.5 |  | -31.8 |  | A549 | 2000 | H | Human | Lung | Epithelial | Adult | L | 24 | 100 | MTS | TetrazoliumSalt |  | Toxic
Halloysite | I | Nanotube | None | Commercial | Negative |  | 310.5 |  | -31.8 |  | A549 | 2000 | H | Human | Lung | Epithelial | Adult | L | 24 | 300 | MTS | TetrazoliumSalt |  | Toxic
Halloysite | I | Nanotube | None | Commercial | Negative |  | 310.5 |  | -31.8 |  | A549 | 2000 | H | Human | Lung | Epithelial | Adult | L | 24 | 900 | MTS | TetrazoliumSalt |  | Toxic
Carbon | C | Irregular | None | Commercial | Negative | 22.7 | 811.2 | 1142 | -15.32163743 |  | HaCat | 10000 | H | Human | Skin | Keratinocyte | Adult | L | 3 | 40 | MTT | TetrazoliumSalt |  | Nontoxic | 0.586
Carbon | C | Irregular | None | Commercial | Negative | 22.7 | 811.2 | 1142 | -15.32163743 |  | HaCat | 10000 | H | Human | Skin | Keratinocyte | Adult | L | 3 | 80 | MTT | TetrazoliumSalt |  | Nontoxic | 0.586
Carbon | C | Irregular | None | Commercial | Negative | 22.7 | 811.2 | 1142 | -15.32163743 |  | HaCat | 10000 | H | Human | Skin | Keratinocyte | Adult | L | 3 | 150 | MTT | TetrazoliumSalt |  | Nontoxic | 0.586
Carbon | C | Irregular | None | Commercial | Negative | 22.7 | 811.2 | 1142 | -15.32163743 |  | HaCat | 10000 | H | Human | Skin | Keratinocyte | Adult | L | 3 | 300 | MTT | TetrazoliumSalt |  | Nontoxic | 0.586
Carbon | C | Irregular | None | Commercial | Negative | 22.7 | 811.2 | 1142 | -15.32163743 |  | HaCat | 10000 | H | Human | Skin | Keratinocyte | Adult | L | 3 | 500 | MTT | TetrazoliumSalt |  | Nontoxic | 0.586
Carbon | C | Irregular | None | Commercial | Negative | 22.7 | 811.2 | 1142 | -15.32163743 |  | HaCat | 10000 | H | Human | Skin | Keratinocyte | Adult | L | 3 | 800 | MTT | TetrazoliumSalt |  | Nontoxic | 0.586
Ag | I | Sphere | None | Commercial | Negative | 110 | 461.3 | 1693 | -22.10526316 |  | HaCat | 10000 | H | Human | Skin | Keratinocyte | Adult | L | 3 | 40 | MTT | TetrazoliumSalt |  | Nontoxic | 0.471
Ag | I | Sphere | None | Commercial | Negative | 110 | 461.3 | 1693 | -22.10526316 |  | HaCat | 10000 | H | Human | Skin | Keratinocyte | Adult | L | 3 | 80 | MTT | TetrazoliumSalt |  | Nontoxic | 0.471
Ag | I | Sphere | None | Commercial | Negative | 110 | 461.3 | 1693 | -22.10526316 |  | HaCat | 10000 | H | Human | Skin | Keratinocyte | Adult | L | 3 | 150 | MTT | TetrazoliumSalt |  | Nontoxic | 0.471
Ag | I | Sphere | None | Commercial | Negative | 110 | 461.3 | 1693 | -22.10526316 |  | HaCat | 10000 | H | Human | Skin | Keratinocyte | Adult | L | 3 | 300 | MTT | TetrazoliumSalt |  | Nontoxic | 0.471
Ag | I | Sphere | None | Commercial | Negative | 110 | 461.3 | 1693 | -22.10526316 |  | HaCat | 10000 | H | Human | Skin | Keratinocyte | Adult | L | 3 | 500 | MTT | TetrazoliumSalt |  | Nontoxic | 0.471
Ag | I | Sphere | None | Commercial | Negative | 110 | 461.3 | 1693 | -22.10526316 |  | HaCat | 10000 | H | Human | Skin | Keratinocyte | Adult | L | 3 | 800 | MTT | TetrazoliumSalt |  | Nontoxic | 0.471
Carbon | C | Irregular | None | Commercial | Negative | 22.7 | 811.2 | 1142 | -15.32163743 |  | HaCat | 10000 | H | Human | Skin | Keratinocyte | Adult | L | 12 | 20 | MTT | TetrazoliumSalt |  | Nontoxic | 0.586
Carbon | C | Irregular | None | Commercial | Negative | 22.7 | 811.2 | 1142 | -15.32163743 |  | HaCat | 10000 | H | Human | Skin | Keratinocyte | Adult | L | 12 | 40 | MTT | TetrazoliumSalt |  | Nontoxic | 0.586
Carbon | C | Irregular | None | Commercial | Negative | 22.7 | 811.2 | 1142 | -15.32163743 |  | HaCat | 10000 | H | Human | Skin | Keratinocyte | Adult | L | 12 | 80 | MTT | TetrazoliumSalt |  | Nontoxic | 0.586
Carbon | C | Irregular | None | Commercial | Negative | 22.7 | 811.2 | 1142 | -15.32163743 |  | HaCat | 10000 | H | Human | Skin | Keratinocyte | Adult | L | 12 | 150 | MTT | TetrazoliumSalt |  | Nontoxic | 0.586
Carbon | C | Irregular | None | Commercial | Negative | 22.7 | 811.2 | 1142 | -15.32163743 |  | HaCat | 10000 | H | Human | Skin | Keratinocyte | Adult | L | 12 | 300 | MTT | TetrazoliumSalt |  | Nontoxic | 0.586
Carbon | C | Irregular | None | Commercial | Negative | 22.7 | 811.2 | 1142 | -15.32163743 |  | HaCat | 10000 | H | Human | Skin | Keratinocyte | Adult | L | 12 | 500 | MTT | TetrazoliumSalt |  | Nontoxic | 0.586
Carbon | C | Irregular | None | Commercial | Negative | 22.7 | 811.2 | 1142 | -15.32163743 |  | HaCat | 10000 | H | Human | Skin | Keratinocyte | Adult | L | 12 | 800 | MTT | TetrazoliumSalt |  | Toxic | 0.586
Ag | I | Sphere | None | Commercial | Negative | 110 | 461.3 | 1693 | -22.10526316 |  | HaCat | 10000 | H | Human | Skin | Keratinocyte | Adult | L | 12 | 20 | MTT | TetrazoliumSalt |  | Nontoxic | 0.471
Ag | I | Sphere | None | Commercial | Negative | 110 | 461.3 | 1693 | -22.10526316 |  | HaCat | 10000 | H | Human | Skin | Keratinocyte | Adult | L | 12 | 40 | MTT | TetrazoliumSalt |  | Nontoxic | 0.471
Ag | I | Sphere | None | Commercial | Negative | 110 | 461.3 | 1693 | -22.10526316 |  | HaCat | 10000 | H | Human | Skin | Keratinocyte | Adult | L | 12 | 80 | MTT | TetrazoliumSalt |  | Nontoxic | 0.471
Ag | I | Sphere | None | Commercial | Negative | 110 | 461.3 | 1693 | -22.10526316 |  | HaCat | 10000 | H | Human | Skin | Keratinocyte | Adult | L | 12 | 150 | MTT | TetrazoliumSalt |  | Nontoxic | 0.471
Ag | I | Sphere | None | Commercial | Negative | 110 | 461.3 | 1693 | -22.10526316 |  | HaCat | 10000 | H | Human | Skin | Keratinocyte | Adult | L | 12 | 300 | MTT | TetrazoliumSalt |  | Nontoxic | 0.471
Ag | I | Sphere | None | Commercial | Negative | 110 | 461.3 | 1693 | -22.10526316 |  | HaCat | 10000 | H | Human | Skin | Keratinocyte | Adult | L | 12 | 500 | MTT | TetrazoliumSalt |  | Nontoxic | 0.471
Ag | I | Sphere | None | Commercial | Negative | 110 | 461.3 | 1693 | -22.10526316 |  | HaCat | 10000 | H | Human | Skin | Keratinocyte | Adult | L | 12 | 800 | MTT | TetrazoliumSalt |  | Nontoxic | 0.471
Carbon | C | Irregular | None | Commercial | Negative | 22.7 | 811.2 | 1142 | -15.32163743 |  | HaCat | 10000 | H | Human | Skin | Keratinocyte | Adult | L | 24 | 20 | MTT | TetrazoliumSalt |  | Nontoxic | 0.586
Carbon | C | Irregular | None | Commercial | Negative | 22.7 | 811.2 | 1142 | -15.32163743 |  | HaCat | 10000 | H | Human | Skin | Keratinocyte | Adult | L | 24 | 40 | MTT | TetrazoliumSalt |  | Nontoxic | 0.586
Carbon | C | Irregular | None | Commercial | Negative | 22.7 | 811.2 | 1142 | -15.32163743 |  | HaCat | 10000 | H | Human | Skin | Keratinocyte | Adult | L | 24 | 80 | MTT | TetrazoliumSalt |  | Nontoxic | 0.586
Carbon | C | Irregular | None | Commercial | Negative | 22.7 | 811.2 | 1142 | -15.32163743 |  | HaCat | 10000 | H | Human | Skin | Keratinocyte | Adult | L | 24 | 150 | MTT | TetrazoliumSalt |  | Nontoxic | 0.586
Carbon | C | Irregular | None | Commercial | Negative | 22.7 | 811.2 | 1142 | -15.32163743 |  | HaCat | 10000 | H | Human | Skin | Keratinocyte | Adult | L | 24 | 300 | MTT | TetrazoliumSalt |  | Nontoxic | 0.586
Carbon | C | Irregular | None | Commercial | Negative | 22.7 | 811.2 | 1142 | -15.32163743 |  | HaCat | 10000 | H | Human | Skin | Keratinocyte | Adult | L | 24 | 500 | MTT | TetrazoliumSalt |  | Nontoxic | 0.586
Carbon | C | Irregular | None | Commercial | Negative | 22.7 | 811.2 | 1142 | -15.32163743 |  | HaCat | 10000 | H | Human | Skin | Keratinocyte | Adult | L | 24 | 800 | MTT | TetrazoliumSalt |  | Toxic | 0.586
Ag | I | Sphere | None | Commercial | Negative | 110 | 461.3 | 1693 | -22.10526316 |  | HaCat | 10000 | H | Human | Skin | Keratinocyte | Adult | L | 24 | 20 | MTT | TetrazoliumSalt |  | Nontoxic | 0.471
Ag | I | Sphere | None | Commercial | Negative | 110 | 461.3 | 1693 | -22.10526316 |  | HaCat | 10000 | H | Human | Skin | Keratinocyte | Adult | L | 24 | 40 | MTT | TetrazoliumSalt |  | Nontoxic | 0.471
Ag | I | Sphere | None | Commercial | Negative | 110 | 461.3 | 1693 | -22.10526316 |  | HaCat | 10000 | H | Human | Skin | Keratinocyte | Adult | L | 24 | 80 | MTT | TetrazoliumSalt |  | Nontoxic | 0.471
Ag | I | Sphere | None | Commercial | Negative | 110 | 461.3 | 1693 | -22.10526316 |  | HaCat | 10000 | H | Human | Skin | Keratinocyte | Adult | L | 24 | 150 | MTT | TetrazoliumSalt |  | Nontoxic | 0.471
Ag | I | Sphere | None | Commercial | Negative | 110 | 461.3 | 1693 | -22.10526316 |  | HaCat | 10000 | H | Human | Skin | Keratinocyte | Adult | L | 24 | 300 | MTT | TetrazoliumSalt |  | Nontoxic | 0.471
Ag | I | Sphere | None | Commercial | Negative | 110 | 461.3 | 1693 | -22.10526316 |  | HaCat | 10000 | H | Human | Skin | Keratinocyte | Adult | L | 24 | 500 | MTT | TetrazoliumSalt |  | Nontoxic | 0.471
Ag | I | Sphere | None | Commercial | Negative | 110 | 461.3 | 1693 | -22.10526316 |  | HaCat | 10000 | H | Human | Skin | Keratinocyte | Adult | L | 24 | 800 | MTT | TetrazoliumSalt |  | Toxic | 0.471
CeO2 | I | Irregular | None | Commercial |  | 15 |  |  |  |  | ARPE-19 | 10000 | H | Human | Retina | Epithelial | Adult | L | 24 | 3.125 | MTS | TetrazoliumSalt |  | Nontoxic
CeO2 | I | Irregular | None | Commercial |  | 30 |  |  |  |  | ARPE-19 | 10000 | H | Human | Retina | Epithelial | Adult | L | 24 | 3.125 | MTS | TetrazoliumSalt |  | Nontoxic
CeO2 | I | Irregular | None | Commercial |  | 45 |  |  |  |  | ARPE-19 | 10000 | H | Human | Retina | Epithelial | Adult | L | 24 | 3.125 | MTS | TetrazoliumSalt |  | Nontoxic
CeO2 | I | Irregular | None | Commercial |  | 15 |  |  |  |  | ARPE-19 | 10000 | H | Human | Retina | Epithelial | Adult | L | 24 | 6.25 | MTS | TetrazoliumSalt |  | Nontoxic
CeO2 | I | Irregular | None | Commercial |  | 30 |  |  |  |  | ARPE-19 | 10000 | H | Human | Retina | Epithelial | Adult | L | 24 | 6.25 | MTS | TetrazoliumSalt |  | Nontoxic
CeO2 | I | Irregular | None | Commercial |  | 45 |  |  |  |  | ARPE-19 | 10000 | H | Human | Retina | Epithelial | Adult | L | 24 | 6.25 | MTS | TetrazoliumSalt |  | Nontoxic
CeO2 | I | Irregular | None | Commercial |  | 15 |  |  |  |  | ARPE-19 | 10000 | H | Human | Retina | Epithelial | Adult | L | 24 | 12.5 | MTS | TetrazoliumSalt |  | Nontoxic
CeO2 | I | Irregular | None | Commercial |  | 30 |  |  |  |  | ARPE-19 | 10000 | H | Human | Retina | Epithelial | Adult | L | 24 | 12.5 | MTS | TetrazoliumSalt |  | Nontoxic
CeO2 | I | Irregular | None | Commercial |  | 45 |  |  |  |  | ARPE-19 | 10000 | H | Human | Retina | Epithelial | Adult | L | 24 | 12.5 | MTS | TetrazoliumSalt |  | Nontoxic
CeO2 | I | Irregular | None | Commercial |  | 15 |  |  |  |  | ARPE-19 | 10000 | H | Human | Retina | Epithelial | Adult | L | 24 | 25 | MTS | TetrazoliumSalt |  | Nontoxic
CeO2 | I | Irregular | None | Commercial |  | 30 |  |  |  |  | ARPE-19 | 10000 | H | Human | Retina | Epithelial | Adult | L | 24 | 25 | MTS | TetrazoliumSalt |  | Nontoxic
CeO2 | I | Irregular | None | Commercial |  | 45 |  |  |  |  | ARPE-19 | 10000 | H | Human | Retina | Epithelial | Adult | L | 24 | 25 | MTS | TetrazoliumSalt |  | Nontoxic
CeO2 | I | Irregular | None | Commercial |  | 15 |  |  |  |  | ARPE-19 | 10000 | H | Human | Retina | Epithelial | Adult | L | 24 | 50 | MTS | TetrazoliumSalt |  | Nontoxic
CeO2 | I | Irregular | None | Commercial |  | 30 |  |  |  |  | ARPE-19 | 10000 | H | Human | Retina | Epithelial | Adult | L | 24 | 50 | MTS | TetrazoliumSalt |  | Nontoxic
CeO2 | I | Irregular | None | Commercial |  | 45 |  |  |  |  | ARPE-19 | 10000 | H | Human | Retina | Epithelial | Adult | L | 24 | 50 | MTS | TetrazoliumSalt |  | Nontoxic
CeO2 | I | Irregular | None | Commercial |  | 15 |  |  |  |  | ARPE-19 | 10000 | H | Human | Retina | Epithelial | Adult | L | 24 | 100 | MTS | TetrazoliumSalt |  | Nontoxic
CeO2 | I | Irregular | None | Commercial |  | 30 |  |  |  |  | ARPE-19 | 10000 | H | Human | Retina | Epithelial | Adult | L | 24 | 100 | MTS | TetrazoliumSalt |  | Nontoxic
CeO2 | I | Irregular | None | Commercial |  | 45 |  |  |  |  | ARPE-19 | 10000 | H | Human | Retina | Epithelial | Adult | L | 24 | 100 | MTS | TetrazoliumSalt |  | Nontoxic
CeO2 | I | Irregular | None | Commercial |  | 15 |  |  |  |  | ARPE-19 | 10000 | H | Human | Retina | Epithelial | Adult | L | 48 | 3.125 | MTS | TetrazoliumSalt |  | Nontoxic
CeO2 | I | Irregular | None | Commercial |  | 30 |  |  |  |  | ARPE-19 | 10000 | H | Human | Retina | Epithelial | Adult | L | 48 | 3.125 | MTS | TetrazoliumSalt |  | Nontoxic
CeO2 | I | Irregular | None | Commercial |  | 45 |  |  |  |  | ARPE-19 | 10000 | H | Human | Retina | Epithelial | Adult | L | 48 | 3.125 | MTS | TetrazoliumSalt |  | Nontoxic
CeO2 | I | Irregular | None | Commercial |  | 15 |  |  |  |  | ARPE-19 | 10000 | H | Human | Retina | Epithelial | Adult | L | 48 | 6.25 | MTS | TetrazoliumSalt |  | Nontoxic
CeO2 | I | Irregular | None | Commercial |  | 30 |  |  |  |  | ARPE-19 | 10000 | H | Human | Retina | Epithelial | Adult | L | 48 | 6.25 | MTS | TetrazoliumSalt |  | Nontoxic
CeO2 | I | Irregular | None | Commercial |  | 45 |  |  |  |  | ARPE-19 | 10000 | H | Human | Retina | Epithelial | Adult | L | 48 | 6.25 | MTS | TetrazoliumSalt |  | Nontoxic
CeO2 | I | Irregular | None | Commercial |  | 15 |  |  |  |  | ARPE-19 | 10000 | H | Human | Retina | Epithelial | Adult | L | 48 | 12.5 | MTS | TetrazoliumSalt |  | Nontoxic
CeO2 | I | Irregular | None | Commercial |  | 30 |  |  |  |  | ARPE-19 | 10000 | H | Human | Retina | Epithelial | Adult | L | 48 | 12.5 | MTS | TetrazoliumSalt |  | Nontoxic
CeO2 | I | Irregular | None | Commercial |  | 45 |  |  |  |  | ARPE-19 | 10000 | H | Human | Retina | Epithelial | Adult | L | 48 | 12.5 | MTS | TetrazoliumSalt |  | Nontoxic
CeO2 | I | Irregular | None | Commercial |  | 15 |  |  |  |  | ARPE-19 | 10000 | H | Human | Retina | Epithelial | Adult | L | 48 | 25 | MTS | TetrazoliumSalt |  | Nontoxic
CeO2 | I | Irregular | None | Commercial |  | 30 |  |  |  |  | ARPE-19 | 10000 | H | Human | Retina | Epithelial | Adult | L | 48 | 25 | MTS | TetrazoliumSalt |  | Nontoxic
CeO2 | I | Irregular | None | Commercial |  | 45 |  |  |  |  | ARPE-19 | 10000 | H | Human | Retina | Epithelial | Adult | L | 48 | 25 | MTS | TetrazoliumSalt |  | Nontoxic
CeO2 | I | Irregular | None | Commercial |  | 15 |  |  |  |  | ARPE-19 | 10000 | H | Human | Retina | Epithelial | Adult | L | 48 | 50 | MTS | TetrazoliumSalt |  | Nontoxic
CeO2 | I | Irregular | None | Commercial |  | 30 |  |  |  |  | ARPE-19 | 10000 | H | Human | Retina | Epithelial | Adult | L | 48 | 50 | MTS | TetrazoliumSalt |  | Nontoxic
CeO2 | I | Irregular | None | Commercial |  | 45 |  |  |  |  | ARPE-19 | 10000 | H | Human | Retina | Epithelial | Adult | L | 48 | 50 | MTS | TetrazoliumSalt |  | Nontoxic
CeO2 | I | Irregular | None | Commercial |  | 15 |  |  |  |  | ARPE-19 | 10000 | H | Human | Retina | Epithelial | Adult | L | 48 | 100 | MTS | TetrazoliumSalt |  | Nontoxic
CeO2 | I | Irregular | None | Commercial |  | 30 |  |  |  |  | ARPE-19 | 10000 | H | Human | Retina | Epithelial | Adult | L | 48 | 100 | MTS | TetrazoliumSalt |  | Nontoxic
CeO2 | I | Irregular | None | Commercial |  | 45 |  |  |  |  | ARPE-19 | 10000 | H | Human | Retina | Epithelial | Adult | L | 48 | 100 | MTS | TetrazoliumSalt |  | Nontoxic
Carbon | C | Sphere | OH | Chemical Vapor Deposition |  | 27.7 |  |  |  |  | A549 | 10000 | H | Human | Lung | Epithelial | Adult | L | 48 | 2000 | MTT | TetrazoliumSalt |  | Nontoxic
CoFe2O4 | I | Sphere | Chitosan | Hydrothermal | Positive | 13 | 39 |  | 48.5 |  | HepG2 | 50000 | H | Human | Liver | Epithelial | Adult | L | 48 | 12.5 | SRB | SRB |  | Nontoxic
CoFe2O4 | I | Sphere | Chitosan | Hydrothermal | Positive | 13 | 39 |  | 48.5 |  | HepG2 | 50000 | H | Human | Liver | Epithelial | Adult | L | 48 | 25 | SRB | SRB |  | Nontoxic
CoFe2O4 | I | Sphere | Chitosan | Hydrothermal | Positive | 13 | 39 |  | 48.5 |  | HepG2 | 50000 | H | Human | Liver | Epithelial | Adult | L | 48 | 50 | SRB | SRB |  | Nontoxic
CoFe2O4 | I | Sphere | Chitosan | Hydrothermal | Positive | 13 | 39 |  | 48.5 |  | HepG2 | 50000 | H | Human | Liver | Epithelial | Adult | L | 48 | 75 | SRB | SRB |  | Nontoxic
CoFe2O4 | I | Sphere | Chitosan | Hydrothermal | Positive | 13 | 39 |  | 48.5 |  | HepG2 | 50000 | H | Human | Liver | Epithelial | Adult | L | 48 | 100 | SRB | SRB |  | Nontoxic
CoFe2O4 | I | Sphere | Chitosan | Hydrothermal | Positive | 13 | 39 |  | 48.5 |  | HepG2 | 50000 | H | Human | Liver | Epithelial | Adult | L | 48 | 150 | SRB | SRB |  | Nontoxic
CoFe2O4 | I | Sphere | Chitosan | Hydrothermal | Positive | 13 | 39 |  | 48.5 |  | HepG2 | 50000 | H | Human | Liver | Epithelial | Adult | L | 48 | 300 | SRB | SRB |  | Nontoxic
CoFe2O4 | I | Sphere | Chitosan | Hydrothermal | Positive | 13 | 39 |  | 48.5 |  | MCF-7 | 50000 | H | Human | Breast | Epithelial | Adult | L | 48 | 12.5 | SRB | SRB |  | Nontoxic
CoFe2O4 | I | Sphere | Chitosan | Hydrothermal | Positive | 13 | 39 |  | 48.5 |  | MCF-7 | 50000 | H | Human | Breast | Epithelial | Adult | L | 48 | 25 | SRB | SRB |  | Nontoxic
CoFe2O4 | I | Sphere | Chitosan | Hydrothermal | Positive | 13 | 39 |  | 48.5 |  | MCF-7 | 50000 | H | Human | Breast | Epithelial | Adult | L | 48 | 50 | SRB | SRB |  | Nontoxic
CoFe2O4 | I | Sphere | Chitosan | Hydrothermal | Positive | 13 | 39 |  | 48.5 |  | MCF-7 | 50000 | H | Human | Breast | Epithelial | Adult | L | 48 | 75 | SRB | SRB |  | Nontoxic
CoFe2O4 | I | Sphere | Chitosan | Hydrothermal | Positive | 13 | 39 |  | 48.5 |  | MCF-7 | 50000 | H | Human | Breast | Epithelial | Adult | L | 48 | 100 | SRB | SRB |  | Nontoxic
CoFe2O4 | I | Sphere | Chitosan | Hydrothermal | Positive | 13 | 39 |  | 48.5 |  | MCF-7 | 50000 | H | Human | Breast | Epithelial | Adult | L | 48 | 150 | SRB | SRB |  | Nontoxic
CoFe2O4 | I | Sphere | Chitosan | Hydrothermal | Positive | 13 | 39 |  | 48.5 |  | MCF-7 | 50000 | H | Human | Breast | Epithelial | Adult | L | 48 | 300 | SRB | SRB |  | Nontoxic
Y2O3 | I | Irregular | COOH | Green Synthesis |  | 30 |  |  |  |  | HeLa | 100000 | H | Human | Cervix | Epithelial | Adult | L | 24 | 1.56 | MTT | TetrazoliumSalt |  | Nontoxic
Y2O3 | I | Irregular | COOH | Green Synthesis |  | 30 |  |  |  |  | HeLa | 100000 | H | Human | Cervix | Epithelial | Adult | L | 24 | 3.12 | MTT | TetrazoliumSalt |  | Nontoxic
Y2O3 | I | Irregular | COOH | Green Synthesis |  | 30 |  |  |  |  | HeLa | 100000 | H | Human | Cervix | Epithelial | Adult | L | 24 | 6.25 | MTT | TetrazoliumSalt |  | Nontoxic
Y2O3 | I | Irregular | COOH | Green Synthesis |  | 30 |  |  |  |  | HeLa | 100000 | H | Human | Cervix | Epithelial | Adult | L | 24 | 12.5 | MTT | TetrazoliumSalt |  | Nontoxic
Y2O3 | I | Irregular | COOH | Green Synthesis |  | 30 |  |  |  |  | HeLa | 100000 | H | Human | Cervix | Epithelial | Adult | L | 24 | 25 | MTT | TetrazoliumSalt |  | Nontoxic
Y2O3 | I | Irregular | COOH | Green Synthesis |  | 30 |  |  |  |  | HeLa | 100000 | H | Human | Cervix | Epithelial | Adult | L | 24 | 50 | MTT | TetrazoliumSalt |  | Toxic
Y2O3 | I | Irregular | COOH | Green Synthesis |  | 30 |  |  |  |  | HeLa | 100000 | H | Human | Cervix | Epithelial | Adult | L | 24 | 100 | MTT | TetrazoliumSalt |  | Toxic
SLN | O | Sphere | Gelucire | Commercial | Negative |  | 85.91549296 |  | -26.14196625 |  | Caco-2 | 5000 | H | Human | Colon | Epithelial | Adult | L | 24 | 980.3922 | MTS | TetrazoliumSalt |  | Nontoxic | 0.266666667
SLN | O | Sphere | Gelucire | Commercial | Negative |  | 85.91549296 |  | -26.14196625 |  | Caco-2 | 5000 | H | Human | Colon | Epithelial | Adult | L | 24 | 495.0495 | MTS | TetrazoliumSalt |  | Nontoxic | 0.266666667
SLN | O | Sphere | Gelucire | Commercial | Negative |  | 85.91549296 |  | -26.14196625 |  | Caco-2 | 5000 | H | Human | Colon | Epithelial | Adult | L | 24 | 248.7562 | MTS | TetrazoliumSalt |  | Nontoxic | 0.266666667
NLC | O | Sphere | Gelucire | Commercial | Negative |  | 89.83050847 |  | -26 |  | Caco-2 | 5000 | H | Human | Colon | Epithelial | Adult | L | 24 | 980.3922 | MTS | TetrazoliumSalt |  | Nontoxic | 0.403636364
NLC | O | Sphere | Gelucire | Commercial | Negative |  | 89.83050847 |  | -26 |  | Caco-2 | 5000 | H | Human | Colon | Epithelial | Adult | L | 24 | 495.0495 | MTS | TetrazoliumSalt |  | Nontoxic | 0.403636364
NLC | O | Sphere | Gelucire | Commercial | Negative |  | 89.83050847 |  | -26 |  | Caco-2 | 5000 | H | Human | Colon | Epithelial | Adult | L | 24 | 248.7562 | MTS | TetrazoliumSalt |  | Nontoxic | 0.403636364
NLC | O | Sphere | Gelucire | Commercial | Negative |  | 66.10169492 |  | -26 |  | Caco-2 | 5000 | H | Human | Colon | Epithelial | Adult | L | 24 | 980.3922 | MTS | TetrazoliumSalt |  | Nontoxic | 0.303636364
NLC | O | Sphere | Gelucire | Commercial | Negative |  | 66.10169492 |  | -26 |  | Caco-2 | 5000 | H | Human | Colon | Epithelial | Adult | L | 24 | 495.0495 | MTS | TetrazoliumSalt |  | Nontoxic | 0.303636364
NLC | O | Sphere | Gelucire | Commercial | Negative |  | 66.10169492 |  | -26 |  | Caco-2 | 5000 | H | Human | Colon | Epithelial | Adult | L | 24 | 248.7562 | MTS | TetrazoliumSalt |  | Nontoxic | 0.303636364
NLC | O | Sphere | Gelucire | Commercial | Negative |  | 55.93220339 |  | -23.9047619 |  | Caco-2 | 5000 | H | Human | Colon | Epithelial | Adult | L | 24 | 980.3922 | MTS | TetrazoliumSalt |  | Nontoxic | 0.276363636
NLC | O | Sphere | Gelucire | Commercial | Negative |  | 55.93220339 |  | -23.9047619 |  | Caco-2 | 5000 | H | Human | Colon | Epithelial | Adult | L | 24 | 495.0495 | MTS | TetrazoliumSalt |  | Nontoxic | 0.276363636
NLC | O | Sphere | Gelucire | Commercial | Negative |  | 55.93220339 |  | -23.9047619 |  | Caco-2 | 5000 | H | Human | Colon | Epithelial | Adult | L | 24 | 248.7562 | MTS | TetrazoliumSalt |  | Nontoxic | 0.276363636
Au | I | Sphere | MUA | Commercial |  | 15 | 1950 | 52.62 |  |  | HepaRG |  | H | Human | Liver | Epithelial | Adult | L | 24 | 0.1969666 | MTT | TetrazoliumSalt |  | Nontoxic | 0.32
Au | I | Sphere | MUA | Commercial |  | 15 | 1950 | 52.62 |  |  | HepaRG |  | H | Human | Liver | Epithelial | Adult | L | 24 | 0.9848328 | MTT | TetrazoliumSalt |  | Nontoxic | 0.32
Au | I | Sphere | MUA | Commercial |  | 15 | 1950 | 52.62 |  |  | HepaRG |  | H | Human | Liver | Epithelial | Adult | L | 24 | 1.969666 | MTT | TetrazoliumSalt |  | Nontoxic | 0.32
Au | I | Sphere | MUA | Commercial |  | 15 | 1950 | 52.62 |  |  | HepaRG |  | H | Human | Liver | Epithelial | Adult | L | 24 | 3.939331 | MTT | TetrazoliumSalt |  | Nontoxic | 0.32
Au | I | Sphere | MUA | Commercial |  | 15 | 1950 | 52.62 |  |  | HepaRG |  | H | Human | Liver | Epithelial | Adult | L | 24 | 7.878663 | MTT | TetrazoliumSalt |  | Nontoxic | 0.32
Au | I | Sphere | MUA | Commercial |  | 15 | 1950 | 52.62 |  |  | HepaRG |  | H | Human | Liver | Epithelial | Adult | L | 24 | 11.81799 | MTT | TetrazoliumSalt |  | Nontoxic | 0.32
Au | I | Sphere | Citrate | Commercial |  | 15 | 2259 | 77.17 |  |  | HepaRG |  | H | Human | Liver | Epithelial | Adult | L | 24 | 0.1969666 | MTT | TetrazoliumSalt |  | Nontoxic | 0.863
Au | I | Sphere | Citrate | Commercial |  | 15 | 2259 | 77.17 |  |  | HepaRG |  | H | Human | Liver | Epithelial | Adult | L | 24 | 0.9848328 | MTT | TetrazoliumSalt |  | Nontoxic | 0.863
Au | I | Sphere | Citrate | Commercial |  | 15 | 2259 | 77.17 |  |  | HepaRG |  | H | Human | Liver | Epithelial | Adult | L | 24 | 1.969666 | MTT | TetrazoliumSalt |  | Nontoxic | 0.863
Au | I | Sphere | Citrate | Commercial |  | 15 | 2259 | 77.17 |  |  | HepaRG |  | H | Human | Liver | Epithelial | Adult | L | 24 | 3.939331 | MTT | TetrazoliumSalt |  | Nontoxic | 0.863
Au | I | Sphere | Citrate | Commercial |  | 15 | 2259 | 77.17 |  |  | HepaRG |  | H | Human | Liver | Epithelial | Adult | L | 24 | 7.878663 | MTT | TetrazoliumSalt |  | Nontoxic | 0.863
Au | I | Sphere | Citrate | Commercial |  | 15 | 2259 | 77.17 |  |  | HepaRG |  | H | Human | Liver | Epithelial | Adult | L | 24 | 11.81799 | MTT | TetrazoliumSalt |  | Nontoxic | 0.863
Au | I | Sphere | Citrate | Commercial |  | 60 | 1574 | 219.7 |  |  | HepaRG |  | H | Human | Liver | Epithelial | Adult | L | 24 | 0.1969666 | MTT | TetrazoliumSalt |  | Nontoxic | 0.745
Au | I | Sphere | Citrate | Commercial |  | 60 | 1574 | 219.7 |  |  | HepaRG |  | H | Human | Liver | Epithelial | Adult | L | 24 | 0.9848328 | MTT | TetrazoliumSalt |  | Nontoxic | 0.745
Au | I | Sphere | Citrate | Commercial |  | 60 | 1574 | 219.7 |  |  | HepaRG |  | H | Human | Liver | Epithelial | Adult | L | 24 | 1.969666 | MTT | TetrazoliumSalt |  | Nontoxic | 0.745
Au | I | Sphere | Citrate | Commercial |  | 60 | 1574 | 219.7 |  |  | HepaRG |  | H | Human | Liver | Epithelial | Adult | L | 24 | 3.939331 | MTT | TetrazoliumSalt |  | Nontoxic | 0.745
Au | I | Sphere | Citrate | Commercial |  | 60 | 1574 | 219.7 |  |  | HepaRG |  | H | Human | Liver | Epithelial | Adult | L | 24 | 7.878663 | MTT | TetrazoliumSalt |  | Nontoxic | 0.745
Au | I | Sphere | Citrate | Commercial |  | 60 | 1574 | 219.7 |  |  | HepaRG |  | H | Human | Liver | Epithelial | Adult | L | 24 | 11.81799 | MTT | TetrazoliumSalt |  | Nontoxic | 0.745
Au | I | Star | MUA | Commercial |  | 60 | 908 | 110 |  |  | HepaRG |  | H | Human | Liver | Epithelial | Adult | L | 24 | 0.1969666 | MTT | TetrazoliumSalt |  | Nontoxic | 0.24
Au | I | Star | MUA | Commercial |  | 60 | 908 | 110 |  |  | HepaRG |  | H | Human | Liver | Epithelial | Adult | L | 24 | 0.9848328 | MTT | TetrazoliumSalt |  | Nontoxic | 0.24
Au | I | Star | MUA | Commercial |  | 60 | 908 | 110 |  |  | HepaRG |  | H | Human | Liver | Epithelial | Adult | L | 24 | 1.969666 | MTT | TetrazoliumSalt |  | Nontoxic | 0.24
Au | I | Star | MUA | Commercial |  | 60 | 908 | 110 |  |  | HepaRG |  | H | Human | Liver | Epithelial | Adult | L | 24 | 3.939331 | MTT | TetrazoliumSalt |  | Nontoxic | 0.24
Au | I | Star | MUA | Commercial |  | 60 | 908 | 110 |  |  | HepaRG |  | H | Human | Liver | Epithelial | Adult | L | 24 | 7.878663 | MTT | TetrazoliumSalt |  | Nontoxic | 0.24
Au | I | Star | MUA | Commercial |  | 60 | 908 | 110 |  |  | HepaRG |  | H | Human | Liver | Epithelial | Adult | L | 24 | 11.81799 | MTT | TetrazoliumSalt |  | Nontoxic | 0.24
TiO2 | I | Sphere | None | Commercial |  | 30.76 |  | 302.08 |  | -12.81 | HaCat | 150000 | H | Human | Skin | Keratinocyte | Adult | L | 24 | 10 | CCK-8 | TetrazoliumSalt |  | Nontoxic
TiO2 | I | Sphere | None | Commercial |  | 30.76 |  |  |  |  | HaCat | 150000 | H | Human | Skin | Keratinocyte | Adult | L | 24 | 30 | CCK-8 | TetrazoliumSalt |  | Nontoxic
TiO2 | I | Sphere | None | Commercial |  | 30.76 |  | 292.52 |  | -12.12 | HaCat | 150000 | H | Human | Skin | Keratinocyte | Adult | L | 24 | 100 | CCK-8 | TetrazoliumSalt |  | Nontoxic
TiO2 | I | Sphere | None | Commercial |  | 30.76 |  |  |  |  | HaCat | 150000 | H | Human | Skin | Keratinocyte | Adult | L | 24 | 200 | CCK-8 | TetrazoliumSalt |  | Nontoxic
TiO2 | I | Sphere | None | Commercial |  | 30.76 |  |  |  |  | HaCat | 150000 | H | Human | Skin | Keratinocyte | Adult | L | 24 | 300 | CCK-8 | TetrazoliumSalt |  | Nontoxic
ZnO | I | Sphere | None | Commercial |  | 33.21 |  |  |  |  | HaCat | 150000 | H | Human | Skin | Keratinocyte | Adult | L | 24 | 5 | CCK-8 | TetrazoliumSalt |  | Nontoxic
ZnO | I | Sphere | None | Commercial |  | 33.21 |  | 74.55 |  | -11.21 | HaCat | 150000 | H | Human | Skin | Keratinocyte | Adult | L | 24 | 10 | CCK-8 | TetrazoliumSalt |  | Nontoxic
ZnO | I | Sphere | None | Commercial |  | 33.21 |  | 117.3 |  | -12.8 | HaCat | 150000 | H | Human | Skin | Keratinocyte | Adult | L | 24 | 20 | CCK-8 | TetrazoliumSalt |  | Nontoxic
ZnO | I | Sphere | None | Commercial |  | 33.21 |  |  |  |  | HaCat | 150000 | H | Human | Skin | Keratinocyte | Adult | L | 24 | 30 | CCK-8 | TetrazoliumSalt |  | Toxic
ZnO | I | Sphere | None | Commercial |  | 33.21 |  |  |  |  | HaCat | 150000 | H | Human | Skin | Keratinocyte | Adult | L | 24 | 50 | CCK-8 | TetrazoliumSalt |  | Toxic
ZnO | I | Sphere | None | Commercial |  | 33.21 |  | 362.6 |  | -11.2 | HaCat | 150000 | H | Human | Skin | Keratinocyte | Adult | L | 24 | 100 | CCK-8 | TetrazoliumSalt |  | Toxic
NaYE4:Yb3,Er3 | I | Sphere | None | Precipitation | Positive | 45.9 | 59.6 |  | 33.49822 |  | MRC-5 | 5000 | H | Human | Lung | Fibroblast | Fetus | L | 48 | 3.125 | WST-1 | TetrazoliumSalt |  | Nontoxic | 0.3892617
NaYE4:Yb3,Er3 | I | Sphere | None | Precipitation | Positive | 45.9 | 59.6 |  | 33.49822 |  | MRC-5 | 5000 | H | Human | Lung | Fibroblast | Fetus | L | 48 | 6.25 | WST-1 | TetrazoliumSalt |  | Nontoxic | 0.3892617
NaYE4:Yb3,Er3 | I | Sphere | None | Precipitation | Positive | 45.9 | 59.6 |  | 33.49822 |  | MRC-5 | 5000 | H | Human | Lung | Fibroblast | Fetus | L | 48 | 12.5 | WST-1 | TetrazoliumSalt |  | Nontoxic | 0.3892617
NaYE4:Yb3,Er3 | I | Sphere | None | Precipitation | Positive | 45.9 | 59.6 |  | 33.49822 |  | MRC-5 | 5000 | H | Human | Lung | Fibroblast | Fetus | L | 48 | 25 | WST-1 | TetrazoliumSalt |  | Nontoxic | 0.3892617
NaYE4:Yb3,Er3 | I | Sphere | None | Precipitation | Positive | 45.9 | 59.6 |  | 33.49822 |  | MRC-5 | 5000 | H | Human | Lung | Fibroblast | Fetus | L | 48 | 50 | WST-1 | TetrazoliumSalt |  | Nontoxic | 0.3892617
NaYE4:Yb3,Er3 | I | Sphere | None | Precipitation | Positive | 45.9 | 59.6 |  | 33.49822 |  | MRC-5 | 5000 | H | Human | Lung | Fibroblast | Fetus | L | 48 | 100 | WST-1 | TetrazoliumSalt |  | Nontoxic | 0.3892617
NaYE4:Yb3,Er3 | I | Sphere | None | Precipitation | Positive | 13.6 | 34.8 |  | 38.16879983 |  | MRC-5 | 5000 | H | Human | Lung | Fibroblast | Fetus | L | 48 | 3.125 | WST-1 | TetrazoliumSalt |  | Nontoxic | 0.433908
NaYE4:Yb3,Er3 | I | Sphere | None | Precipitation | Positive | 13.6 | 34.8 |  | 38.16879983 |  | MRC-5 | 5000 | H | Human | Lung | Fibroblast | Fetus | L | 48 | 6.25 | WST-1 | TetrazoliumSalt |  | Nontoxic | 0.433908
NaYE4:Yb3,Er3 | I | Sphere | None | Precipitation | Positive | 13.6 | 34.8 |  | 38.16879983 |  | MRC-5 | 5000 | H | Human | Lung | Fibroblast | Fetus | L | 48 | 12.5 | WST-1 | TetrazoliumSalt |  | Nontoxic | 0.433908
NaYE4:Yb3,Er3 | I | Sphere | None | Precipitation | Positive | 13.6 | 34.8 |  | 38.16879983 |  | MRC-5 | 5000 | H | Human | Lung | Fibroblast | Fetus | L | 48 | 25 | WST-1 | TetrazoliumSalt |  | Nontoxic | 0.433908
NaYE4:Yb3,Er3 | I | Sphere | None | Precipitation | Positive | 13.6 | 34.8 |  | 38.16879983 |  | MRC-5 | 5000 | H | Human | Lung | Fibroblast | Fetus | L | 48 | 50 | WST-1 | TetrazoliumSalt |  | Nontoxic | 0.433908
NaYE4:Yb3,Er3 | I | Sphere | None | Precipitation | Positive | 13.6 | 34.8 |  | 38.16879983 |  | MRC-5 | 5000 | H | Human | Lung | Fibroblast | Fetus | L | 48 | 100 | WST-1 | TetrazoliumSalt |  | Nontoxic | 0.433908
NaYE4:Yb3,Er3 | I | Sphere | None | Precipitation | Positive | 11.4 | 45.6 |  | 32.06986991 |  | MRC-5 | 5000 | H | Human | Lung | Fibroblast | Fetus | L | 48 | 3.125 | WST-1 | TetrazoliumSalt |  | Nontoxic | 0.3004386
NaYE4:Yb3,Er3 | I | Sphere | None | Precipitation | Positive | 11.4 | 45.6 |  | 32.06986991 |  | MRC-5 | 5000 | H | Human | Lung | Fibroblast | Fetus | L | 48 | 6.25 | WST-1 | TetrazoliumSalt |  | Nontoxic | 0.3004386
NaYE4:Yb3,Er3 | I | Sphere | None | Precipitation | Positive | 11.4 | 45.6 |  | 32.06986991 |  | MRC-5 | 5000 | H | Human | Lung | Fibroblast | Fetus | L | 48 | 12.5 | WST-1 | TetrazoliumSalt |  | Nontoxic | 0.3004386
NaYE4:Yb3,Er3 | I | Sphere | None | Precipitation | Positive | 11.4 | 45.6 |  | 32.06986991 |  | MRC-5 | 5000 | H | Human | Lung | Fibroblast | Fetus | L | 48 | 25 | WST-1 | TetrazoliumSalt |  | Nontoxic | 0.3004386
NaYE4:Yb3,Er3 | I | Sphere | None | Precipitation | Positive | 11.4 | 45.6 |  | 32.06986991 |  | MRC-5 | 5000 | H | Human | Lung | Fibroblast | Fetus | L | 48 | 50 | WST-1 | TetrazoliumSalt |  | Nontoxic | 0.3004386
NaYE4:Yb3,Er3 | I | Sphere | None | Precipitation | Positive | 11.4 | 45.6 |  | 32.06986991 |  | MRC-5 | 5000 | H | Human | Lung | Fibroblast | Fetus | L | 48 | 100 | WST-1 | TetrazoliumSalt |  | Nontoxic | 0.3004386
Ag | I | Sphere | COOH | Green Synthesis | Negative |  | 100 |  | -36.7 |  | L6 |  | A | Rat | Muscle Tissue | Myoblast | Adult | L | 48 | 1 | MTT | TetrazoliumSalt |  | Toxic | 0.3
Ag | I | Sphere | COOH | Green Synthesis | Negative |  | 100 |  | -36.7 |  | L6 |  | A | Rat | Muscle Tissue | Myoblast | Adult | L | 48 | 2 | MTT | TetrazoliumSalt |  | Toxic | 0.3
Ag | I | Sphere | COOH | Green Synthesis | Negative |  | 100 |  | -36.7 |  | L6 |  | A | Rat | Muscle Tissue | Myoblast | Adult | L | 48 | 5 | MTT | TetrazoliumSalt |  | Toxic | 0.3
Ag | I | Sphere | COOH | Green Synthesis | Negative |  | 100 |  | -36.7 |  | L6 |  | A | Rat | Muscle Tissue | Myoblast | Adult | L | 48 | 10 | MTT | TetrazoliumSalt |  | Toxic | 0.3
Ag | I | Sphere | COOH | Green Synthesis | Negative |  | 100 |  | -36.7 |  | L6 |  | A | Rat | Muscle Tissue | Myoblast | Adult | L | 48 | 25 | MTT | TetrazoliumSalt |  | Nontoxic | 0.3
Ag | I | Sphere | COOH | Green Synthesis | Negative |  | 100 |  | -36.7 |  | L6 |  | A | Rat | Muscle Tissue | Myoblast | Adult | L | 48 | 50 | MTT | TetrazoliumSalt |  | Nontoxic | 0.3
TiO2 | I | Sphere | None | Hydrothermal | Negative | 15 | 211.4 | 226 | -13.2 | -33.8 | A549 | 1500000 | H | Human | Lung | Epithelial | Adult | L | 24 | 15 | Live/Dead | TrypanBlue |  | Nontoxic | 0.145
TiO2 | I | Sphere | None | Hydrothermal | Negative | 15 | 211.4 | 226 | -13.2 | -33.8 | A549 | 1500000 | H | Human | Lung | Epithelial | Adult | L | 24 | 30 | Live/Dead | TrypanBlue |  | Nontoxic | 0.145
TiO2 | I | Sphere | None | Hydrothermal | Negative | 15 | 211.4 | 226 | -13.2 | -33.8 | A549 | 1500000 | H | Human | Lung | Epithelial | Adult | L | 24 | 60 | Live/Dead | TrypanBlue |  | Nontoxic | 0.145
TiO2 | I | Sphere | None | Hydrothermal | Negative | 15 | 211.4 | 226 | -13.2 | -33.8 | A549 | 1500000 | H | Human | Lung | Epithelial | Adult | L | 24 | 120 | Live/Dead | TrypanBlue |  | Nontoxic | 0.145
TiO2 | I | Sphere | None | Hydrothermal | Negative | 15 | 321 | 292.1 | -9.01 | -8 | A549 | 1500000 | H | Human | Lung | Epithelial | Adult | L | 24 | 15 | Live/Dead | TrypanBlue |  | Nontoxic | 0.415
TiO2 | I | Sphere | None | Hydrothermal | Negative | 15 | 321 | 292.1 | -9.01 | -8 | A549 | 1500000 | H | Human | Lung | Epithelial | Adult | L | 24 | 30 | Live/Dead | TrypanBlue |  | Nontoxic | 0.415
TiO2 | I | Sphere | None | Hydrothermal | Negative | 15 | 321 | 292.1 | -9.01 | -8 | A549 | 1500000 | H | Human | Lung | Epithelial | Adult | L | 24 | 60 | Live/Dead | TrypanBlue |  | Nontoxic | 0.415
TiO2 | I | Sphere | None | Hydrothermal | Negative | 15 | 321 | 292.1 | -9.01 | -8 | A549 | 1500000 | H | Human | Lung | Epithelial | Adult | L | 24 | 120 | Live/Dead | TrypanBlue |  | Nontoxic | 0.415
TiO2 | I | Sphere | None | Hydrothermal | Negative | 30 | 969.3 | 1094 | -13.8 | -32.6 | A549 | 1500000 | H | Human | Lung | Epithelial | Adult | L | 24 | 15 | Live/Dead | TrypanBlue |  | Nontoxic | 0.266
TiO2 | I | Sphere | None | Hydrothermal | Negative | 30 | 969.3 | 1094 | -13.8 | -32.6 | A549 | 1500000 | H | Human | Lung | Epithelial | Adult | L | 24 | 30 | Live/Dead | TrypanBlue |  | Nontoxic | 0.266
TiO2 | I | Sphere | None | Hydrothermal | Negative | 30 | 969.3 | 1094 | -13.8 | -32.6 | A549 | 1500000 | H | Human | Lung | Epithelial | Adult | L | 24 | 60 | Live/Dead | TrypanBlue |  | Nontoxic | 0.266
TiO2 | I | Sphere | None | Hydrothermal | Negative | 30 | 969.3 | 1094 | -13.8 | -32.6 | A549 | 1500000 | H | Human | Lung | Epithelial | Adult | L | 24 | 120 | Live/Dead | TrypanBlue |  | Nontoxic | 0.266
TiO2 | I | Sphere | None | Hydrothermal | Negative | 30 | 1531 | 1149 | -8.36 | -5.3 | A549 | 1500000 | H | Human | Lung | Epithelial | Adult | L | 24 | 15 | Live/Dead | TrypanBlue |  | Nontoxic | 0.136
TiO2 | I | Sphere | None | Hydrothermal | Negative | 30 | 1531 | 1149 | -8.36 | -5.3 | A549 | 1500000 | H | Human | Lung | Epithelial | Adult | L | 24 | 30 | Live/Dead | TrypanBlue |  | Nontoxic | 0.136
TiO2 | I | Sphere | None | Hydrothermal | Negative | 30 | 1531 | 1149 | -8.36 | -5.3 | A549 | 1500000 | H | Human | Lung | Epithelial | Adult | L | 24 | 60 | Live/Dead | TrypanBlue |  | Nontoxic | 0.136
TiO2 | I | Sphere | None | Hydrothermal | Negative | 30 | 1531 | 1149 | -8.36 | -5.3 | A549 | 1500000 | H | Human | Lung | Epithelial | Adult | L | 24 | 120 | Live/Dead | TrypanBlue |  | Nontoxic | 0.136
TiO2 | I | Rod | None | Hydrothermal | Negative |  | 1409 | 1275 | -15.8 | -33.7 | A549 | 1500000 | H | Human | Lung | Epithelial | Adult | L | 24 | 15 | Live/Dead | TrypanBlue |  | Nontoxic | 0.114
TiO2 | I | Rod | None | Hydrothermal | Negative |  | 1409 | 1275 | -15.8 | -33.7 | A549 | 1500000 | H | Human | Lung | Epithelial | Adult | L | 24 | 30 | Live/Dead | TrypanBlue |  | Toxic | 0.114
TiO2 | I | Rod | None | Hydrothermal | Negative |  | 1409 | 1275 | -15.8 | -33.7 | A549 | 1500000 | H | Human | Lung | Epithelial | Adult | L | 24 | 60 | Live/Dead | TrypanBlue |  | Toxic | 0.114
TiO2 | I | Rod | None | Hydrothermal | Negative |  | 1409 | 1275 | -15.8 | -33.7 | A549 | 1500000 | H | Human | Lung | Epithelial | Adult | L | 24 | 120 | Live/Dead | TrypanBlue |  | Toxic | 0.114
TiO2 | I | Rod | None | Hydrothermal | Negative |  | 1795 | 1299 | -7.04 | -7.5 | A549 | 1500000 | H | Human | Lung | Epithelial | Adult | L | 24 | 15 | Live/Dead | TrypanBlue |  | Nontoxic | 0.545
TiO2 | I | Rod | None | Hydrothermal | Negative |  | 1795 | 1299 | -7.04 | -7.5 | A549 | 1500000 | H | Human | Lung | Epithelial | Adult | L | 24 | 30 | Live/Dead | TrypanBlue |  | Toxic | 0.545
TiO2 | I | Rod | None | Hydrothermal | Negative |  | 1795 | 1299 | -7.04 | -7.5 | A549 | 1500000 | H | Human | Lung | Epithelial | Adult | L | 24 | 60 | Live/Dead | TrypanBlue |  | Toxic | 0.545
TiO2 | I | Rod | None | Hydrothermal | Negative |  | 1795 | 1299 | -7.04 | -7.5 | A549 | 1500000 | H | Human | Lung | Epithelial | Adult | L | 24 | 120 | Live/Dead | TrypanBlue |  | Toxic | 0.545
TiO2 | I | Sphere | APTES | Hydrothermal | Positive | 30 | 1204 | 1398 | 12.3 | -36.4 | A549 | 1500000 | H | Human | Lung | Epithelial | Adult | L | 24 | 15 | Live/Dead | TrypanBlue |  | Nontoxic | 0.16
TiO2 | I | Sphere | APTES | Hydrothermal | Positive | 30 | 1204 | 1398 | 12.3 | -36.4 | A549 | 1500000 | H | Human | Lung | Epithelial | Adult | L | 24 | 30 | Live/Dead | TrypanBlue |  | Nontoxic | 0.16
TiO2 | I | Sphere | APTES | Hydrothermal | Positive | 30 | 1204 | 1398 | 12.3 | -36.4 | A549 | 1500000 | H | Human | Lung | Epithelial | Adult | L | 24 | 60 | Live/Dead | TrypanBlue |  | Nontoxic | 0.16
TiO2 | I | Sphere | APTES | Hydrothermal | Positive | 30 | 1204 | 1398 | 12.3 | -36.4 | A549 | 1500000 | H | Human | Lung | Epithelial | Adult | L | 24 | 120 | Live/Dead | TrypanBlue |  | Nontoxic | 0.16
TiO2 | I | Sphere | APTES | Hydrothermal | Negative | 30 | 1231 | 1433 | -8.4 | -9.9 | A549 | 1500000 | H | Human | Lung | Epithelial | Adult | L | 24 | 15 | Live/Dead | TrypanBlue |  | Nontoxic | 0.504
TiO2 | I | Sphere | APTES | Hydrothermal | Negative | 30 | 1231 | 1433 | -8.4 | -9.9 | A549 | 1500000 | H | Human | Lung | Epithelial | Adult | L | 24 | 30 | Live/Dead | TrypanBlue |  | Nontoxic | 0.504
TiO2 | I | Sphere | APTES | Hydrothermal | Negative | 30 | 1231 | 1433 | -8.4 | -9.9 | A549 | 1500000 | H | Human | Lung | Epithelial | Adult | L | 24 | 60 | Live/Dead | TrypanBlue |  | Toxic | 0.504
TiO2 | I | Sphere | APTES | Hydrothermal | Negative | 30 | 1231 | 1433 | -8.4 | -9.9 | A549 | 1500000 | H | Human | Lung | Epithelial | Adult | L | 24 | 120 | Live/Dead | TrypanBlue |  | Toxic | 0.504
TiO2 | I | Sphere | None | Commercial | Negative | 21 | 256.4 | 325 | -15.2 | -33.1 | A549 | 1500000 | H | Human | Lung | Epithelial | Adult | L | 24 | 15 | Live/Dead | TrypanBlue |  | Nontoxic | 0.272
TiO2 | I | Sphere | None | Commercial | Negative | 21 | 256.4 | 325 | -15.2 | -33.1 | A549 | 1500000 | H | Human | Lung | Epithelial | Adult | L | 24 | 30 | Live/Dead | TrypanBlue |  | Nontoxic | 0.272
TiO2 | I | Sphere | None | Commercial | Negative | 21 | 256.4 | 325 | -15.2 | -33.1 | A549 | 1500000 | H | Human | Lung | Epithelial | Adult | L | 24 | 60 | Live/Dead | TrypanBlue |  | Toxic | 0.272
TiO2 | I | Sphere | None | Commercial | Negative | 21 | 256.4 | 325 | -15.2 | -33.1 | A549 | 1500000 | H | Human | Lung | Epithelial | Adult | L | 24 | 120 | Live/Dead | TrypanBlue |  | Toxic | 0.272
TiO2 | I | Sphere | None | Commercial | Negative | 21 | 410 | 353.6 | -9.95 | -7.7 | A549 | 1500000 | H | Human | Lung | Epithelial | Adult | L | 24 | 15 | Live/Dead | TrypanBlue |  | Nontoxic | 0.383
TiO2 | I | Sphere | None | Commercial | Negative | 21 | 410 | 353.6 | -9.95 | -7.7 | A549 | 1500000 | H | Human | Lung | Epithelial | Adult | L | 24 | 30 | Live/Dead | TrypanBlue |  | Toxic | 0.383
TiO2 | I | Sphere | None | Commercial | Negative | 21 | 410 | 353.6 | -9.95 | -7.7 | A549 | 1500000 | H | Human | Lung | Epithelial | Adult | L | 24 | 60 | Live/Dead | TrypanBlue |  | Toxic | 0.383
TiO2 | I | Sphere | None | Commercial | Negative | 21 | 410 | 353.6 | -9.95 | -7.7 | A549 | 1500000 | H | Human | Lung | Epithelial | Adult | L | 24 | 120 | Live/Dead | TrypanBlue |  | Toxic | 0.383
Au | I | Sphere | None | Commercial | Negative |  | 190.2 |  | -13.3 |  | BxPC-3 |  | H | Human | Pancreas | Epithelial | Adult | L | 24 | 0 | LDH | LDHrelease |  | Nontoxic | 0.2875
Pt | I | Sphere | None | Commercial | Negative |  | 80 |  | -21.7 |  | BxPC-3 |  | H | Human | Pancreas | Epithelial | Adult | L | 24 | 0 | LDH | LDHrelease |  | Nontoxic | 0.092
Au | I | Sphere | None | Commercial | Negative |  | 190.2 |  | -13.3 |  | BxPC-3 |  | H | Human | Pancreas | Epithelial | Adult | L | 24 | 0.1 | LDH | LDHrelease |  | Nontoxic | 0.2875
Pt | I | Sphere | None | Commercial | Negative |  | 80 |  | -21.7 |  | BxPC-3 |  | H | Human | Pancreas | Epithelial | Adult | L | 24 | 0.1 | LDH | LDHrelease |  | Nontoxic | 0.092
Au | I | Sphere | None | Commercial | Negative |  | 190.2 |  | -13.3 |  | BxPC-3 |  | H | Human | Pancreas | Epithelial | Adult | L | 24 | 0.5 | LDH | LDHrelease |  | Nontoxic | 0.2875
Pt | I | Sphere | None | Commercial | Negative |  | 80 |  | -21.7 |  | BxPC-3 |  | H | Human | Pancreas | Epithelial | Adult | L | 24 | 0.5 | LDH | LDHrelease |  | Nontoxic | 0.092
Au | I | Sphere | None | Commercial | Negative |  | 190.2 |  | -13.3 |  | BxPC-3 |  | H | Human | Pancreas | Epithelial | Adult | L | 24 | 1 | LDH | LDHrelease |  | Nontoxic | 0.2875
Pt | I | Sphere | None | Commercial | Negative |  | 80 |  | -21.7 |  | BxPC-3 |  | H | Human | Pancreas | Epithelial | Adult | L | 24 | 1 | LDH | LDHrelease |  | Nontoxic | 0.092
Au | I | Sphere | None | Commercial | Negative |  | 190.2 |  | -13.3 |  | BxPC-3 |  | H | Human | Pancreas | Epithelial | Adult | L | 24 | 2 | LDH | LDHrelease |  | Nontoxic | 0.2875
Pt | I | Sphere | None | Commercial | Negative |  | 80 |  | -21.7 |  | BxPC-3 |  | H | Human | Pancreas | Epithelial | Adult | L | 24 | 2 | LDH | LDHrelease |  | Nontoxic | 0.092
Au | I | Sphere | None | Commercial | Negative |  | 190.2 |  | -13.3 |  | BxPC-3 |  | H | Human | Pancreas | Epithelial | Adult | L | 24 | 5 | LDH | LDHrelease |  | Nontoxic | 0.2875
Pt | I | Sphere | None | Commercial | Negative |  | 80 |  | -21.7 |  | BxPC-3 |  | H | Human | Pancreas | Epithelial | Adult | L | 24 | 5 | LDH | LDHrelease |  | Nontoxic | 0.092
Au | I | Sphere | None | Commercial | Negative |  | 190.2 |  | -13.3 |  | AsPC-1 |  | H | Human | Pancreas | Epithelial | Adult | L | 24 | 0 | LDH | LDHrelease |  | Nontoxic | 0.2875
Pt | I | Sphere | None | Commercial | Negative |  | 80 |  | -21.7 |  | AsPC-1 |  | H | Human | Pancreas | Epithelial | Adult | L | 24 | 0 | LDH | LDHrelease |  | Nontoxic | 0.092
Au | I | Sphere | None | Commercial | Negative |  | 190.2 |  | -13.3 |  | AsPC-1 |  | H | Human | Pancreas | Epithelial | Adult | L | 24 | 0.1 | LDH | LDHrelease |  | Nontoxic | 0.2875
Pt | I | Sphere | None | Commercial | Negative |  | 80 |  | -21.7 |  | AsPC-1 |  | H | Human | Pancreas | Epithelial | Adult | L | 24 | 0.1 | LDH | LDHrelease |  | Nontoxic | 0.092
Au | I | Sphere | None | Commercial | Negative |  | 190.2 |  | -13.3 |  | AsPC-1 |  | H | Human | Pancreas | Epithelial | Adult | L | 24 | 0.5 | LDH | LDHrelease |  | Nontoxic | 0.2875
Pt | I | Sphere | None | Commercial | Negative |  | 80 |  | -21.7 |  | AsPC-1 |  | H | Human | Pancreas | Epithelial | Adult | L | 24 | 0.5 | LDH | LDHrelease |  | Nontoxic | 0.092
Au | I | Sphere | None | Commercial | Negative |  | 190.2 |  | -13.3 |  | AsPC-1 |  | H | Human | Pancreas | Epithelial | Adult | L | 24 | 1 | LDH | LDHrelease |  | Nontoxic | 0.2875
Pt | I | Sphere | None | Commercial | Negative |  | 80 |  | -21.7 |  | AsPC-1 |  | H | Human | Pancreas | Epithelial | Adult | L | 24 | 1 | LDH | LDHrelease |  | Nontoxic | 0.092
Au | I | Sphere | None | Commercial | Negative |  | 190.2 |  | -13.3 |  | AsPC-1 |  | H | Human | Pancreas | Epithelial | Adult | L | 24 | 2 | LDH | LDHrelease |  | Nontoxic | 0.2875
Pt | I | Sphere | None | Commercial | Negative |  | 80 |  | -21.7 |  | AsPC-1 |  | H | Human | Pancreas | Epithelial | Adult | L | 24 | 2 | LDH | LDHrelease |  | Nontoxic | 0.092
Au | I | Sphere | None | Commercial | Negative |  | 190.2 |  | -13.3 |  | AsPC-1 |  | H | Human | Pancreas | Epithelial | Adult | L | 24 | 5 | LDH | LDHrelease |  | Nontoxic | 0.2875
Pt | I | Sphere | None | Commercial | Negative |  | 80 |  | -21.7 |  | AsPC-1 |  | H | Human | Pancreas | Epithelial | Adult | L | 24 | 5 | LDH | LDHrelease |  | Nontoxic | 0.092
Au | I | Sphere | None | Commercial | Negative |  | 190.2 |  | -13.3 |  | HFFF-2 |  | H | Human | Foreskin/ foetal | Fibroblast | Fetus | L | 24 | 0 | LDH | LDHrelease |  | Nontoxic | 0.2875
Pt | I | Sphere | None | Commercial | Negative |  | 80 |  | -21.7 |  | HFFF-2 |  | H | Human | Foreskin/ foetal | Fibroblast | Fetus | L | 24 | 0 | LDH | LDHrelease |  | Nontoxic | 0.092
Au | I | Sphere | None | Commercial | Negative |  | 190.2 |  | -13.3 |  | HFFF-2 |  | H | Human | Foreskin/ foetal | Fibroblast | Fetus | L | 24 | 0.1 | LDH | LDHrelease |  | Nontoxic | 0.2875
Pt | I | Sphere | None | Commercial | Negative |  | 80 |  | -21.7 |  | HFFF-2 |  | H | Human | Foreskin/ foetal | Fibroblast | Fetus | L | 24 | 0.1 | LDH | LDHrelease |  | Nontoxic | 0.092
Au | I | Sphere | None | Commercial | Negative |  | 190.2 |  | -13.3 |  | HFFF-2 |  | H | Human | Foreskin/ foetal | Fibroblast | Fetus | L | 24 | 0.5 | LDH | LDHrelease |  | Nontoxic | 0.2875
Pt | I | Sphere | None | Commercial | Negative |  | 80 |  | -21.7 |  | HFFF-2 |  | H | Human | Foreskin/ foetal | Fibroblast | Fetus | L | 24 | 0.5 | LDH | LDHrelease |  | Nontoxic | 0.092
Au | I | Sphere | None | Commercial | Negative |  | 190.2 |  | -13.3 |  | HFFF-2 |  | H | Human | Foreskin/ foetal | Fibroblast | Fetus | L | 24 | 1 | LDH | LDHrelease |  | Nontoxic | 0.2875
Pt | I | Sphere | None | Commercial | Negative |  | 80 |  | -21.7 |  | HFFF-2 |  | H | Human | Foreskin/ foetal | Fibroblast | Fetus | L | 24 | 1 | LDH | LDHrelease |  | Nontoxic | 0.092
Au | I | Sphere | None | Commercial | Negative |  | 190.2 |  | -13.3 |  | HFFF-2 |  | H | Human | Foreskin/ foetal | Fibroblast | Fetus | L | 24 | 2 | LDH | LDHrelease |  | Nontoxic | 0.2875
Pt | I | Sphere | None | Commercial | Negative |  | 80 |  | -21.7 |  | HFFF-2 |  | H | Human | Foreskin/ foetal | Fibroblast | Fetus | L | 24 | 2 | LDH | LDHrelease |  | Nontoxic | 0.092
Au | I | Sphere | None | Commercial | Negative |  | 190.2 |  | -13.3 |  | HFFF-2 |  | H | Human | Foreskin/ foetal | Fibroblast | Fetus | L | 24 | 5 | LDH | LDHrelease |  | Nontoxic | 0.2875
Pt | I | Sphere | None | Commercial | Negative |  | 80 |  | -21.7 |  | HFFF-2 |  | H | Human | Foreskin/ foetal | Fibroblast | Fetus | L | 24 | 5 | LDH | LDHrelease |  | Nontoxic | 0.092
Au | I | Sphere | None | Commercial | Negative |  | 190.2 |  | -13.3 |  | HS-5 |  | H | Human | BoneMarrow | Fibroblast | Adult | L | 24 | 0 | LDH | LDHrelease |  | Nontoxic | 0.2875
Pt | I | Sphere | None | Commercial | Negative |  | 80 |  | -21.7 |  | HS-5 |  | H | Human | BoneMarrow | Fibroblast | Adult | L | 24 | 0 | LDH | LDHrelease |  | Nontoxic | 0.092
Au | I | Sphere | None | Commercial | Negative |  | 190.2 |  | -13.3 |  | HS-5 |  | H | Human | BoneMarrow | Fibroblast | Adult | L | 24 | 0.1 | LDH | LDHrelease |  | Nontoxic | 0.2875
Pt | I | Sphere | None | Commercial | Negative |  | 80 |  | -21.7 |  | HS-5 |  | H | Human | BoneMarrow | Fibroblast | Adult | L | 24 | 0.1 | LDH | LDHrelease |  | Nontoxic | 0.092
Au | I | Sphere | None | Commercial | Negative |  | 190.2 |  | -13.3 |  | HS-5 |  | H | Human | BoneMarrow | Fibroblast | Adult | L | 24 | 0.5 | LDH | LDHrelease |  | Nontoxic | 0.2875
Pt | I | Sphere | None | Commercial | Negative |  | 80 |  | -21.7 |  | HS-5 |  | H | Human | BoneMarrow | Fibroblast | Adult | L | 24 | 0.5 | LDH | LDHrelease |  | Nontoxic | 0.092
Au | I | Sphere | None | Commercial | Negative |  | 190.2 |  | -13.3 |  | HS-5 |  | H | Human | BoneMarrow | Fibroblast | Adult | L | 24 | 1 | LDH | LDHrelease |  | Nontoxic | 0.2875
Pt | I | Sphere | None | Commercial | Negative |  | 80 |  | -21.7 |  | HS-5 |  | H | Human | BoneMarrow | Fibroblast | Adult | L | 24 | 1 | LDH | LDHrelease |  | Nontoxic | 0.092
Au | I | Sphere | None | Commercial | Negative |  | 190.2 |  | -13.3 |  | HS-5 |  | H | Human | BoneMarrow | Fibroblast | Adult | L | 24 | 2 | LDH | LDHrelease |  | Nontoxic | 0.2875
Pt | I | Sphere | None | Commercial | Negative |  | 80 |  | -21.7 |  | HS-5 |  | H | Human | BoneMarrow | Fibroblast | Adult | L | 24 | 2 | LDH | LDHrelease |  | Nontoxic | 0.092
Au | I | Sphere | None | Commercial | Negative |  | 190.2 |  | -13.3 |  | HS-5 |  | H | Human | BoneMarrow | Fibroblast | Adult | L | 24 | 5 | LDH | LDHrelease |  | Nontoxic | 0.2875
Pt | I | Sphere | None | Commercial | Negative |  | 80 |  | -21.7 |  | HS-5 |  | H | Human | BoneMarrow | Fibroblast | Adult | L | 24 | 5 | LDH | LDHrelease |  | Nontoxic | 0.092
GO | C | Flake | None | Commercial | Negative |  | 419.6 |  | -38.9 |  | BxPC-3 |  | H | Human | Pancreas | Epithelial | Adult | L | 24 | 0 | LDH | LDHrelease |  | Nontoxic | 0.0317
ND | C | Sphere | None | Commercial | Positive |  | 157.6 |  | 23.2 |  | BxPC-3 |  | H | Human | Pancreas | Epithelial | Adult | L | 24 | 0 | LDH | LDHrelease |  | Nontoxic | 0.0071
C60 | C | Sphere | OH | Commercial | Negative |  | 185.3 |  | -48.1 |  | BxPC-3 |  | H | Human | Pancreas | Epithelial | Adult | L | 24 | 0 | LDH | LDHrelease |  | Nontoxic | 0.024
GO | C | Flake | None | Commercial | Negative |  | 419.6 |  | -38.9 |  | BxPC-3 |  | H | Human | Pancreas | Epithelial | Adult | L | 24 | 10 | LDH | LDHrelease |  | Nontoxic | 0.0317
ND | C | Sphere | None | Commercial | Positive |  | 157.6 |  | 23.2 |  | BxPC-3 |  | H | Human | Pancreas | Epithelial | Adult | L | 24 | 10 | LDH | LDHrelease |  | Nontoxic | 0.0071
C60 | C | Sphere | OH | Commercial | Negative |  | 185.3 |  | -48.1 |  | BxPC-3 |  | H | Human | Pancreas | Epithelial | Adult | L | 24 | 10 | LDH | LDHrelease |  | Nontoxic | 0.024
GO | C | Flake | None | Commercial | Negative |  | 419.6 |  | -38.9 |  | BxPC-3 |  | H | Human | Pancreas | Epithelial | Adult | L | 24 | 20 | LDH | LDHrelease |  | Nontoxic | 0.0317
ND | C | Sphere | None | Commercial | Positive |  | 157.6 |  | 23.2 |  | BxPC-3 |  | H | Human | Pancreas | Epithelial | Adult | L | 24 | 20 | LDH | LDHrelease |  | Nontoxic | 0.0071
C60 | C | Sphere | OH | Commercial | Negative |  | 185.3 |  | -48.1 |  | BxPC-3 |  | H | Human | Pancreas | Epithelial | Adult | L | 24 | 20 | LDH | LDHrelease |  | Nontoxic | 0.024
GO | C | Flake | None | Commercial | Negative |  | 419.6 |  | -38.9 |  | BxPC-3 |  | H | Human | Pancreas | Epithelial | Adult | L | 24 | 50 | LDH | LDHrelease |  | Nontoxic | 0.0317
ND | C | Sphere | None | Commercial | Positive |  | 157.6 |  | 23.2 |  | BxPC-3 |  | H | Human | Pancreas | Epithelial | Adult | L | 24 | 50 | LDH | LDHrelease |  | Nontoxic | 0.0071
C60 | C | Sphere | OH | Commercial | Negative |  | 185.3 |  | -48.1 |  | BxPC-3 |  | H | Human | Pancreas | Epithelial | Adult | L | 24 | 50 | LDH | LDHrelease |  | Nontoxic | 0.024
GO | C | Flake | None | Commercial | Negative |  | 419.6 |  | -38.9 |  | BxPC-3 |  | H | Human | Pancreas | Epithelial | Adult | L | 24 | 100 | LDH | LDHrelease |  | Nontoxic | 0.0317
ND | C | Sphere | None | Commercial | Positive |  | 157.6 |  | 23.2 |  | BxPC-3 |  | H | Human | Pancreas | Epithelial | Adult | L | 24 | 100 | LDH | LDHrelease |  | Nontoxic | 0.0071
C60 | C | Sphere | OH | Commercial | Negative |  | 185.3 |  | -48.1 |  | BxPC-3 |  | H | Human | Pancreas | Epithelial | Adult | L | 24 | 100 | LDH | LDHrelease |  | Nontoxic | 0.024
GO | C | Flake | None | Commercial | Negative |  | 419.6 |  | -38.9 |  | BxPC-3 |  | H | Human | Pancreas | Epithelial | Adult | L | 24 | 200 | LDH | LDHrelease |  | Nontoxic | 0.0317
ND | C | Sphere | None | Commercial | Positive |  | 157.6 |  | 23.2 |  | BxPC-3 |  | H | Human | Pancreas | Epithelial | Adult | L | 24 | 200 | LDH | LDHrelease |  | Nontoxic | 0.0071
C60 | C | Sphere | OH | Commercial | Negative |  | 185.3 |  | -48.1 |  | BxPC-3 |  | H | Human | Pancreas | Epithelial | Adult | L | 24 | 200 | LDH | LDHrelease |  | Nontoxic | 0.024
GO | C | Flake | None | Commercial | Negative |  | 419.6 |  | -38.9 |  | AsPC-1 |  | H | Human | Pancreas | Epithelial | Adult | L | 24 | 0 | LDH | LDHrelease |  | Nontoxic | 0.0317
ND | C | Sphere | None | Commercial | Positive |  | 157.6 |  | 23.2 |  | AsPC-1 |  | H | Human | Pancreas | Epithelial | Adult | L | 24 | 0 | LDH | LDHrelease |  | Nontoxic | 0.0071
C60 | C | Sphere | OH | Commercial | Negative |  | 185.3 |  | -48.1 |  | AsPC-1 |  | H | Human | Pancreas | Epithelial | Adult | L | 24 | 0 | LDH | LDHrelease |  | Nontoxic | 0.024
GO | C | Flake | None | Commercial | Negative |  | 419.6 |  | -38.9 |  | AsPC-1 |  | H | Human | Pancreas | Epithelial | Adult | L | 24 | 10 | LDH | LDHrelease |  | Nontoxic | 0.0317
ND | C | Sphere | None | Commercial | Positive |  | 157.6 |  | 23.2 |  | AsPC-1 |  | H | Human | Pancreas | Epithelial | Adult | L | 24 | 10 | LDH | LDHrelease |  | Nontoxic | 0.0071
C60 | C | Sphere | OH | Commercial | Negative |  | 185.3 |  | -48.1 |  | AsPC-1 |  | H | Human | Pancreas | Epithelial | Adult | L | 24 | 10 | LDH | LDHrelease |  | Nontoxic | 0.024
GO | C | Flake | None | Commercial | Negative |  | 419.6 |  | -38.9 |  | AsPC-1 |  | H | Human | Pancreas | Epithelial | Adult | L | 24 | 20 | LDH | LDHrelease |  | Nontoxic | 0.0317
ND | C | Sphere | None | Commercial | Positive |  | 157.6 |  | 23.2 |  | AsPC-1 |  | H | Human | Pancreas | Epithelial | Adult | L | 24 | 20 | LDH | LDHrelease |  | Nontoxic | 0.0071
C60 | C | Sphere | OH | Commercial | Negative |  | 185.3 |  | -48.1 |  | AsPC-1 |  | H | Human | Pancreas | Epithelial | Adult | L | 24 | 20 | LDH | LDHrelease |  | Nontoxic | 0.024
GO | C | Flake | None | Commercial | Negative |  | 419.6 |  | -38.9 |  | AsPC-1 |  | H | Human | Pancreas | Epithelial | Adult | L | 24 | 50 | LDH | LDHrelease |  | Nontoxic | 0.0317
ND | C | Sphere | None | Commercial | Positive |  | 157.6 |  | 23.2 |  | AsPC-1 |  | H | Human | Pancreas | Epithelial | Adult | L | 24 | 50 | LDH | LDHrelease |  | Nontoxic | 0.0071
C60 | C | Sphere | OH | Commercial | Negative |  | 185.3 |  | -48.1 |  | AsPC-1 |  | H | Human | Pancreas | Epithelial | Adult | L | 24 | 50 | LDH | LDHrelease |  | Nontoxic | 0.024
GO | C | Flake | None | Commercial | Negative |  | 419.6 |  | -38.9 |  | AsPC-1 |  | H | Human | Pancreas | Epithelial | Adult | L | 24 | 100 | LDH | LDHrelease |  | Nontoxic | 0.0317
ND | C | Sphere | None | Commercial | Positive |  | 157.6 |  | 23.2 |  | AsPC-1 |  | H | Human | Pancreas | Epithelial | Adult | L | 24 | 100 | LDH | LDHrelease |  | Nontoxic | 0.0071
C60 | C | Sphere | OH | Commercial | Negative |  | 185.3 |  | -48.1 |  | AsPC-1 |  | H | Human | Pancreas | Epithelial | Adult | L | 24 | 100 | LDH | LDHrelease |  | Nontoxic | 0.024
GO | C | Flake | None | Commercial | Negative |  | 419.6 |  | -38.9 |  | AsPC-1 |  | H | Human | Pancreas | Epithelial | Adult | L | 24 | 200 | LDH | LDHrelease |  | Nontoxic | 0.0317
ND | C | Sphere | None | Commercial | Positive |  | 157.6 |  | 23.2 |  | AsPC-1 |  | H | Human | Pancreas | Epithelial | Adult | L | 24 | 200 | LDH | LDHrelease |  | Nontoxic | 0.0071
C60 | C | Sphere | OH | Commercial | Negative |  | 185.3 |  | -48.1 |  | AsPC-1 |  | H | Human | Pancreas | Epithelial | Adult | L | 24 | 200 | LDH | LDHrelease |  | Nontoxic | 0.024
GO | C | Flake | None | Commercial | Negative |  | 419.6 |  | -38.9 |  | HFFF-2 |  | H | Human | Foreskin/ foetal | Fibroblast | Fetus | L | 24 | 0 | LDH | LDHrelease |  | Nontoxic | 0.0317
ND | C | Sphere | None | Commercial | Positive |  | 157.6 |  | 23.2 |  | HFFF-2 |  | H | Human | Foreskin/ foetal | Fibroblast | Fetus | L | 24 | 0 | LDH | LDHrelease |  | Nontoxic | 0.0071
C60 | C | Sphere | OH | Commercial | Negative |  | 185.3 |  | -48.1 |  | HFFF-2 |  | H | Human | Foreskin/ foetal | Fibroblast | Fetus | L | 24 | 0 | LDH | LDHrelease |  | Nontoxic | 0.024
GO | C | Flake | None | Commercial | Negative |  | 419.6 |  | -38.9 |  | HFFF-2 |  | H | Human | Foreskin/ foetal | Fibroblast | Fetus | L | 24 | 10 | LDH | LDHrelease |  | Nontoxic | 0.0317
ND | C | Sphere | None | Commercial | Positive |  | 157.6 |  | 23.2 |  | HFFF-2 |  | H | Human | Foreskin/ foetal | Fibroblast | Fetus | L | 24 | 10 | LDH | LDHrelease |  | Nontoxic | 0.0071
C60 | C | Sphere | OH | Commercial | Negative |  | 185.3 |  | -48.1 |  | HFFF-2 |  | H | Human | Foreskin/ foetal | Fibroblast | Fetus | L | 24 | 10 | LDH | LDHrelease |  | Nontoxic | 0.024
GO | C | Flake | None | Commercial | Negative |  | 419.6 |  | -38.9 |  | HFFF-2 |  | H | Human | Foreskin/ foetal | Fibroblast | Fetus | L | 24 | 20 | LDH | LDHrelease |  | Nontoxic | 0.0317
ND | C | Sphere | None | Commercial | Positive |  | 157.6 |  | 23.2 |  | HFFF-2 |  | H | Human | Foreskin/ foetal | Fibroblast | Fetus | L | 24 | 20 | LDH | LDHrelease |  | Nontoxic | 0.0071
C60 | C | Sphere | OH | Commercial | Negative |  | 185.3 |  | -48.1 |  | HFFF-2 |  | H | Human | Foreskin/ foetal | Fibroblast | Fetus | L | 24 | 20 | LDH | LDHrelease |  | Nontoxic | 0.024
GO | C | Flake | None | Commercial | Negative |  | 419.6 |  | -38.9 |  | HFFF-2 |  | H | Human | Foreskin/ foetal | Fibroblast | Fetus | L | 24 | 50 | LDH | LDHrelease |  | Nontoxic | 0.0317
ND | C | Sphere | None | Commercial | Positive |  | 157.6 |  | 23.2 |  | HFFF-2 |  | H | Human | Foreskin/ foetal | Fibroblast | Fetus | L | 24 | 50 | LDH | LDHrelease |  | Nontoxic | 0.0071
C60 | C | Sphere | OH | Commercial | Negative |  | 185.3 |  | -48.1 |  | HFFF-2 |  | H | Human | Foreskin/ foetal | Fibroblast | Fetus | L | 24 | 50 | LDH | LDHrelease |  | Nontoxic | 0.024
GO | C | Flake | None | Commercial | Negative |  | 419.6 |  | -38.9 |  | HFFF-2 |  | H | Human | Foreskin/ foetal | Fibroblast | Fetus | L | 24 | 100 | LDH | LDHrelease |  | Nontoxic | 0.0317
ND | C | Sphere | None | Commercial | Positive |  | 157.6 |  | 23.2 |  | HFFF-2 |  | H | Human | Foreskin/ foetal | Fibroblast | Fetus | L | 24 | 100 | LDH | LDHrelease |  | Nontoxic | 0.0071
C60 | C | Sphere | OH | Commercial | Negative |  | 185.3 |  | -48.1 |  | HFFF-2 |  | H | Human | Foreskin/ foetal | Fibroblast | Fetus | L | 24 | 100 | LDH | LDHrelease |  | Nontoxic | 0.024
GO | C | Flake | None | Commercial | Negative |  | 419.6 |  | -38.9 |  | HFFF-2 |  | H | Human | Foreskin/ foetal | Fibroblast | Fetus | L | 24 | 200 | LDH | LDHrelease |  | Nontoxic | 0.0317
ND | C | Sphere | None | Commercial | Positive |  | 157.6 |  | 23.2 |  | HFFF-2 |  | H | Human | Foreskin/ foetal | Fibroblast | Fetus | L | 24 | 200 | LDH | LDHrelease |  | Nontoxic | 0.0071
C60 | C | Sphere | OH | Commercial | Negative |  | 185.3 |  | -48.1 |  | HFFF-2 |  | H | Human | Foreskin/ foetal | Fibroblast | Fetus | L | 24 | 200 | LDH | LDHrelease |  | Nontoxic | 0.024
GO | C | Flake | None | Commercial | Negative |  | 419.6 |  | -38.9 |  | HS-5 |  | H | Human | BoneMarrow | Fibroblast | Adult | L | 24 | 0 | LDH | LDHrelease |  | Nontoxic | 0.0317
ND | C | Sphere | None | Commercial | Positive |  | 157.6 |  | 23.2 |  | HS-5 |  | H | Human | BoneMarrow | Fibroblast | Adult | L | 24 | 0 | LDH | LDHrelease |  | Nontoxic | 0.0071
C60 | C | Sphere | OH | Commercial | Negative |  | 185.3 |  | -48.1 |  | HS-5 |  | H | Human | BoneMarrow | Fibroblast | Adult | L | 24 | 0 | LDH | LDHrelease |  | Nontoxic | 0.024
GO | C | Flake | None | Commercial | Negative |  | 419.6 |  | -38.9 |  | HS-5 |  | H | Human | BoneMarrow | Fibroblast | Adult | L | 24 | 10 | LDH | LDHrelease |  | Nontoxic | 0.0317
ND | C | Sphere | None | Commercial | Positive |  | 157.6 |  | 23.2 |  | HS-5 |  | H | Human | BoneMarrow | Fibroblast | Adult | L | 24 | 10 | LDH | LDHrelease |  | Nontoxic | 0.0071
C60 | C | Sphere | OH | Commercial | Negative |  | 185.3 |  | -48.1 |  | HS-5 |  | H | Human | BoneMarrow | Fibroblast | Adult | L | 24 | 10 | LDH | LDHrelease |  | Nontoxic | 0.024
GO | C | Flake | None | Commercial | Negative |  | 419.6 |  | -38.9 |  | HS-5 |  | H | Human | BoneMarrow | Fibroblast | Adult | L | 24 | 20 | LDH | LDHrelease |  | Nontoxic | 0.0317
ND | C | Sphere | None | Commercial | Positive |  | 157.6 |  | 23.2 |  | HS-5 |  | H | Human | BoneMarrow | Fibroblast | Adult | L | 24 | 20 | LDH | LDHrelease |  | Nontoxic | 0.0071
C60 | C | Sphere | OH | Commercial | Negative |  | 185.3 |  | -48.1 |  | HS-5 |  | H | Human | BoneMarrow | Fibroblast | Adult | L | 24 | 20 | LDH | LDHrelease |  | Nontoxic | 0.024
GO | C | Flake | None | Commercial | Negative |  | 419.6 |  | -38.9 |  | HS-5 |  | H | Human | BoneMarrow | Fibroblast | Adult | L | 24 | 50 | LDH | LDHrelease |  | Nontoxic | 0.0317
ND | C | Sphere | None | Commercial | Positive |  | 157.6 |  | 23.2 |  | HS-5 |  | H | Human | BoneMarrow | Fibroblast | Adult | L | 24 | 50 | LDH | LDHrelease |  | Nontoxic | 0.0071
C60 | C | Sphere | OH | Commercial | Negative |  | 185.3 |  | -48.1 |  | HS-5 |  | H | Human | BoneMarrow | Fibroblast | Adult | L | 24 | 50 | LDH | LDHrelease |  | Nontoxic | 0.024
GO | C | Flake | None | Commercial | Negative |  | 419.6 |  | -38.9 |  | HS-5 |  | H | Human | BoneMarrow | Fibroblast | Adult | L | 24 | 100 | LDH | LDHrelease |  | Nontoxic | 0.0317
ND | C | Sphere | None | Commercial | Positive |  | 157.6 |  | 23.2 |  | HS-5 |  | H | Human | BoneMarrow | Fibroblast | Adult | L | 24 | 100 | LDH | LDHrelease |  | Nontoxic | 0.0071
C60 | C | Sphere | OH | Commercial | Negative |  | 185.3 |  | -48.1 |  | HS-5 |  | H | Human | BoneMarrow | Fibroblast | Adult | L | 24 | 100 | LDH | LDHrelease |  | Nontoxic | 0.024
GO | C | Flake | None | Commercial | Negative |  | 419.6 |  | -38.9 |  | HS-5 |  | H | Human | BoneMarrow | Fibroblast | Adult | L | 24 | 200 | LDH | LDHrelease |  | Nontoxic | 0.0317
ND | C | Sphere | None | Commercial | Positive |  | 157.6 |  | 23.2 |  | HS-5 |  | H | Human | BoneMarrow | Fibroblast | Adult | L | 24 | 200 | LDH | LDHrelease |  | Nontoxic | 0.0071
C60 | C | Sphere | OH | Commercial | Negative |  | 185.3 |  | -48.1 |  | HS-5 |  | H | Human | BoneMarrow | Fibroblast | Adult | L | 24 | 200 | LDH | LDHrelease |  | Nontoxic | 0.024
Ag | I | Sphere | None | Commercial | Negative |  | 244.2 |  | -23.2 |  | BxPC-3 |  | H | Human | Pancreas | Epithelial | Adult | L | 24 | 0 | MTT | TetrazoliumSalt |  | Nontoxic | 0.2177
Au | I | Sphere | None | Commercial | Negative |  | 190.2 |  | -13.3 |  | BxPC-3 |  | H | Human | Pancreas | Epithelial | Adult | L | 24 | 0 | MTT | TetrazoliumSalt |  | Nontoxic | 0.2875
Pt | I | Sphere | None | Commercial | Negative |  | 80 |  | -21.7 |  | BxPC-3 |  | H | Human | Pancreas | Epithelial | Adult | L | 24 | 0 | MTT | TetrazoliumSalt |  | Nontoxic | 0.092
Ag | I | Sphere | None | Commercial | Negative |  | 244.2 |  | -23.2 |  | BxPC-3 |  | H | Human | Pancreas | Epithelial | Adult | L | 24 | 0.1 | MTT | TetrazoliumSalt |  | Nontoxic | 0.2177
Au | I | Sphere | None | Commercial | Negative |  | 190.2 |  | -13.3 |  | BxPC-3 |  | H | Human | Pancreas | Epithelial | Adult | L | 24 | 0.1 | MTT | TetrazoliumSalt |  | Nontoxic | 0.2875
Pt | I | Sphere | None | Commercial | Negative |  | 80 |  | -21.7 |  | BxPC-3 |  | H | Human | Pancreas | Epithelial | Adult | L | 24 | 0.1 | MTT | TetrazoliumSalt |  | Nontoxic | 0.092
Ag | I | Sphere | None | Commercial | Negative |  | 244.2 |  | -23.2 |  | BxPC-3 |  | H | Human | Pancreas | Epithelial | Adult | L | 24 | 0.5 | MTT | TetrazoliumSalt |  | Nontoxic | 0.2177
Au | I | Sphere | None | Commercial | Negative |  | 190.2 |  | -13.3 |  | BxPC-3 |  | H | Human | Pancreas | Epithelial | Adult | L | 24 | 0.5 | MTT | TetrazoliumSalt |  | Nontoxic | 0.2875
Pt | I | Sphere | None | Commercial | Negative |  | 80 |  | -21.7 |  | BxPC-3 |  | H | Human | Pancreas | Epithelial | Adult | L | 24 | 0.5 | MTT | TetrazoliumSalt |  | Nontoxic | 0.092
Ag | I | Sphere | None | Commercial | Negative |  | 244.2 |  | -23.2 |  | BxPC-3 |  | H | Human | Pancreas | Epithelial | Adult | L | 24 | 1 | MTT | TetrazoliumSalt |  | Nontoxic | 0.2177
Au | I | Sphere | None | Commercial | Negative |  | 190.2 |  | -13.3 |  | BxPC-3 |  | H | Human | Pancreas | Epithelial | Adult | L | 24 | 1 | MTT | TetrazoliumSalt |  | Nontoxic | 0.2875
Pt | I | Sphere | None | Commercial | Negative |  | 80 |  | -21.7 |  | BxPC-3 |  | H | Human | Pancreas | Epithelial | Adult | L | 24 | 1 | MTT | TetrazoliumSalt |  | Nontoxic | 0.092
Ag | I | Sphere | None | Commercial | Negative |  | 244.2 |  | -23.2 |  | BxPC-3 |  | H | Human | Pancreas | Epithelial | Adult | L | 24 | 2 | MTT | TetrazoliumSalt |  | Nontoxic | 0.2177
Au | I | Sphere | None | Commercial | Negative |  | 190.2 |  | -13.3 |  | BxPC-3 |  | H | Human | Pancreas | Epithelial | Adult | L | 24 | 2 | MTT | TetrazoliumSalt |  | Nontoxic | 0.2875
Pt | I | Sphere | None | Commercial | Negative |  | 80 |  | -21.7 |  | BxPC-3 |  | H | Human | Pancreas | Epithelial | Adult | L | 24 | 2 | MTT | TetrazoliumSalt |  | Nontoxic | 0.092
Ag | I | Sphere | None | Commercial | Negative |  | 244.2 |  | -23.2 |  | BxPC-3 |  | H | Human | Pancreas | Epithelial | Adult | L | 24 | 5 | MTT | TetrazoliumSalt |  | Nontoxic | 0.2177
Au | I | Sphere | None | Commercial | Negative |  | 190.2 |  | -13.3 |  | BxPC-3 |  | H | Human | Pancreas | Epithelial | Adult | L | 24 | 5 | MTT | TetrazoliumSalt |  | Nontoxic | 0.2875
Pt | I | Sphere | None | Commercial | Negative |  | 80 |  | -21.7 |  | BxPC-3 |  | H | Human | Pancreas | Epithelial | Adult | L | 24 | 5 | MTT | TetrazoliumSalt |  | Nontoxic | 0.092
Ag | I | Sphere | None | Commercial | Negative |  | 244.2 |  | -23.2 |  | AsPC-1 |  | H | Human | Pancreas | Epithelial | Adult | L | 24 | 0 | MTT | TetrazoliumSalt |  | Nontoxic | 0.2177
Au | I | Sphere | None | Commercial | Negative |  | 190.2 |  | -13.3 |  | AsPC-1 |  | H | Human | Pancreas | Epithelial | Adult | L | 24 | 0 | MTT | TetrazoliumSalt |  | Nontoxic | 0.2875
Pt | I | Sphere | None | Commercial | Negative |  | 80 |  | -21.7 |  | AsPC-1 |  | H | Human | Pancreas | Epithelial | Adult | L | 24 | 0 | MTT | TetrazoliumSalt |  | Nontoxic | 0.092
Ag | I | Sphere | None | Commercial | Negative |  | 244.2 |  | -23.2 |  | AsPC-1 |  | H | Human | Pancreas | Epithelial | Adult | L | 24 | 0.1 | MTT | TetrazoliumSalt |  | Nontoxic | 0.2177
Au | I | Sphere | None | Commercial | Negative |  | 190.2 |  | -13.3 |  | AsPC-1 |  | H | Human | Pancreas | Epithelial | Adult | L | 24 | 0.1 | MTT | TetrazoliumSalt |  | Nontoxic | 0.2875
Pt | I | Sphere | None | Commercial | Negative |  | 80 |  | -21.7 |  | AsPC-1 |  | H | Human | Pancreas | Epithelial | Adult | L | 24 | 0.1 | MTT | TetrazoliumSalt |  | Nontoxic | 0.092
Ag | I | Sphere | None | Commercial | Negative |  | 244.2 |  | -23.2 |  | AsPC-1 |  | H | Human | Pancreas | Epithelial | Adult | L | 24 | 0.5 | MTT | TetrazoliumSalt |  | Nontoxic | 0.2177
Au | I | Sphere | None | Commercial | Negative |  | 190.2 |  | -13.3 |  | AsPC-1 |  | H | Human | Pancreas | Epithelial | Adult | L | 24 | 0.5 | MTT | TetrazoliumSalt |  | Nontoxic | 0.2875
Pt | I | Sphere | None | Commercial | Negative |  | 80 |  | -21.7 |  | AsPC-1 |  | H | Human | Pancreas | Epithelial | Adult | L | 24 | 0.5 | MTT | TetrazoliumSalt |  | Nontoxic | 0.092
Ag | I | Sphere | None | Commercial | Negative |  | 244.2 |  | -23.2 |  | AsPC-1 |  | H | Human | Pancreas | Epithelial | Adult | L | 24 | 1 | MTT | TetrazoliumSalt |  | Nontoxic | 0.2177
Au | I | Sphere | None | Commercial | Negative |  | 190.2 |  | -13.3 |  | AsPC-1 |  | H | Human | Pancreas | Epithelial | Adult | L | 24 | 1 | MTT | TetrazoliumSalt |  | Nontoxic | 0.2875
Pt | I | Sphere | None | Commercial | Negative |  | 80 |  | -21.7 |  | AsPC-1 |  | H | Human | Pancreas | Epithelial | Adult | L | 24 | 1 | MTT | TetrazoliumSalt |  | Nontoxic | 0.092
Ag | I | Sphere | None | Commercial | Negative |  | 244.2 |  | -23.2 |  | AsPC-1 |  | H | Human | Pancreas | Epithelial | Adult | L | 24 | 2 | MTT | TetrazoliumSalt |  | Nontoxic | 0.2177
Au | I | Sphere | None | Commercial | Negative |  | 190.2 |  | -13.3 |  | AsPC-1 |  | H | Human | Pancreas | Epithelial | Adult | L | 24 | 2 | MTT | TetrazoliumSalt |  | Nontoxic | 0.2875
Pt | I | Sphere | None | Commercial | Negative |  | 80 |  | -21.7 |  | AsPC-1 |  | H | Human | Pancreas | Epithelial | Adult | L | 24 | 2 | MTT | TetrazoliumSalt |  | Nontoxic | 0.092
Ag | I | Sphere | None | Commercial | Negative |  | 244.2 |  | -23.2 |  | AsPC-1 |  | H | Human | Pancreas | Epithelial | Adult | L | 24 | 5 | MTT | TetrazoliumSalt |  | Nontoxic | 0.2177
Au | I | Sphere | None | Commercial | Negative |  | 190.2 |  | -13.3 |  | AsPC-1 |  | H | Human | Pancreas | Epithelial | Adult | L | 24 | 5 | MTT | TetrazoliumSalt |  | Nontoxic | 0.2875
Pt | I | Sphere | None | Commercial | Negative |  | 80 |  | -21.7 |  | AsPC-1 |  | H | Human | Pancreas | Epithelial | Adult | L | 24 | 5 | MTT | TetrazoliumSalt |  | Nontoxic | 0.092
Ag | I | Sphere | None | Commercial | Negative |  | 244.2 |  | -23.2 |  | HFFF-2 |  | H | Human | Foreskin/ foetal | Fibroblast | Fetus | L | 24 | 0 | MTT | TetrazoliumSalt |  | Nontoxic | 0.2177
Au | I | Sphere | None | Commercial | Negative |  | 190.2 |  | -13.3 |  | HFFF-2 |  | H | Human | Foreskin/ foetal | Fibroblast | Fetus | L | 24 | 0 | MTT | TetrazoliumSalt |  | Nontoxic | 0.2875
Pt | I | Sphere | None | Commercial | Negative |  | 80 |  | -21.7 |  | HFFF-2 |  | H | Human | Foreskin/ foetal | Fibroblast | Fetus | L | 24 | 0 | MTT | TetrazoliumSalt |  | Nontoxic | 0.092
Ag | I | Sphere | None | Commercial | Negative |  | 244.2 |  | -23.2 |  | HFFF-2 |  | H | Human | Foreskin/ foetal | Fibroblast | Fetus | L | 24 | 0.1 | MTT | TetrazoliumSalt |  | Nontoxic | 0.2177
Au | I | Sphere | None | Commercial | Negative |  | 190.2 |  | -13.3 |  | HFFF-2 |  | H | Human | Foreskin/ foetal | Fibroblast | Fetus | L | 24 | 0.1 | MTT | TetrazoliumSalt |  | Nontoxic | 0.2875
Pt | I | Sphere | None | Commercial | Negative |  | 80 |  | -21.7 |  | HFFF-2 |  | H | Human | Foreskin/ foetal | Fibroblast | Fetus | L | 24 | 0.1 | MTT | TetrazoliumSalt |  | Nontoxic | 0.092
Ag | I | Sphere | None | Commercial | Negative |  | 244.2 |  | -23.2 |  | HFFF-2 |  | H | Human | Foreskin/ foetal | Fibroblast | Fetus | L | 24 | 0.5 | MTT | TetrazoliumSalt |  | Nontoxic | 0.2177
Au | I | Sphere | None | Commercial | Negative |  | 190.2 |  | -13.3 |  | HFFF-2 |  | H | Human | Foreskin/ foetal | Fibroblast | Fetus | L | 24 | 0.5 | MTT | TetrazoliumSalt |  | Nontoxic | 0.2875
Pt | I | Sphere | None | Commercial | Negative |  | 80 |  | -21.7 |  | HFFF-2 |  | H | Human | Foreskin/ foetal | Fibroblast | Fetus | L | 24 | 0.5 | MTT | TetrazoliumSalt |  | Nontoxic | 0.092
Ag | I | Sphere | None | Commercial | Negative |  | 244.2 |  | -23.2 |  | HFFF-2 |  | H | Human | Foreskin/ foetal | Fibroblast | Fetus | L | 24 | 1 | MTT | TetrazoliumSalt |  | Nontoxic | 0.2177
Au | I | Sphere | None | Commercial | Negative |  | 190.2 |  | -13.3 |  | HFFF-2 |  | H | Human | Foreskin/ foetal | Fibroblast | Fetus | L | 24 | 1 | MTT | TetrazoliumSalt |  | Nontoxic | 0.2875
Pt | I | Sphere | None | Commercial | Negative |  | 80 |  | -21.7 |  | HFFF-2 |  | H | Human | Foreskin/ foetal | Fibroblast | Fetus | L | 24 | 1 | MTT | TetrazoliumSalt |  | Nontoxic | 0.092
Ag | I | Sphere | None | Commercial | Negative |  | 244.2 |  | -23.2 |  | HFFF-2 |  | H | Human | Foreskin/ foetal | Fibroblast | Fetus | L | 24 | 2 | MTT | TetrazoliumSalt |  | Nontoxic | 0.2177
Au | I | Sphere | None | Commercial | Negative |  | 190.2 |  | -13.3 |  | HFFF-2 |  | H | Human | Foreskin/ foetal | Fibroblast | Fetus | L | 24 | 2 | MTT | TetrazoliumSalt |  | Nontoxic | 0.2875
Pt | I | Sphere | None | Commercial | Negative |  | 80 |  | -21.7 |  | HFFF-2 |  | H | Human | Foreskin/ foetal | Fibroblast | Fetus | L | 24 | 2 | MTT | TetrazoliumSalt |  | Nontoxic | 0.092
Ag | I | Sphere | None | Commercial | Negative |  | 244.2 |  | -23.2 |  | HFFF-2 |  | H | Human | Foreskin/ foetal | Fibroblast | Fetus | L | 24 | 5 | MTT | TetrazoliumSalt |  | Nontoxic | 0.2177
Au | I | Sphere | None | Commercial | Negative |  | 190.2 |  | -13.3 |  | HS-5 |  | H | Human | BoneMarrow | Fibroblast | Adult | L | 24 | 5 | MTT | TetrazoliumSalt |  | Nontoxic | 0.2875
Pt | I | Sphere | None | Commercial | Negative |  | 80 |  | -21.7 |  | HS-5 |  | H | Human | BoneMarrow | Fibroblast | Adult | L | 24 | 5 | MTT | TetrazoliumSalt |  | Nontoxic | 0.092
Ag | I | Sphere | None | Commercial | Negative |  | 244.2 |  | -23.2 |  | HS-5 |  | H | Human | BoneMarrow | Fibroblast | Adult | L | 24 | 0 | MTT | TetrazoliumSalt |  | Nontoxic | 0.2177
Au | I | Sphere | None | Commercial | Negative |  | 190.2 |  | -13.3 |  | HS-5 |  | H | Human | BoneMarrow | Fibroblast | Adult | L | 24 | 0 | MTT | TetrazoliumSalt |  | Nontoxic | 0.2875
Pt | I | Sphere | None | Commercial | Negative |  | 80 |  | -21.7 |  | HS-5 |  | H | Human | BoneMarrow | Fibroblast | Adult | L | 24 | 0 | MTT | TetrazoliumSalt |  | Nontoxic | 0.092
Ag | I | Sphere | None | Commercial | Negative |  | 244.2 |  | -23.2 |  | HS-5 |  | H | Human | BoneMarrow | Fibroblast | Adult | L | 24 | 0.1 | MTT | TetrazoliumSalt |  | Nontoxic | 0.2177
Au | I | Sphere | None | Commercial | Negative |  | 190.2 |  | -13.3 |  | HS-5 |  | H | Human | BoneMarrow | Fibroblast | Adult | L | 24 | 0.1 | MTT | TetrazoliumSalt |  | Nontoxic | 0.2875
Pt | I | Sphere | None | Commercial | Negative |  | 80 |  | -21.7 |  | HS-5 |  | H | Human | BoneMarrow | Fibroblast | Adult | L | 24 | 0.1 | MTT | TetrazoliumSalt |  | Nontoxic | 0.092
Ag | I | Sphere | None | Commercial | Negative |  | 244.2 |  | -23.2 |  | HS-5 |  | H | Human | BoneMarrow | Fibroblast | Adult | L | 24 | 0.5 | MTT | TetrazoliumSalt |  | Nontoxic | 0.2177
Au | I | Sphere | None | Commercial | Negative |  | 190.2 |  | -13.3 |  | HS-5 |  | H | Human | BoneMarrow | Fibroblast | Adult | L | 24 | 0.5 | MTT | TetrazoliumSalt |  | Nontoxic | 0.2875
Pt | I | Sphere | None | Commercial | Negative |  | 80 |  | -21.7 |  | HS-5 |  | H | Human | BoneMarrow | Fibroblast | Adult | L | 24 | 0.5 | MTT | TetrazoliumSalt |  | Nontoxic | 0.092
Ag | I | Sphere | None | Commercial | Negative |  | 244.2 |  | -23.2 |  | HS-5 |  | H | Human | BoneMarrow | Fibroblast | Adult | L | 24 | 1 | MTT | TetrazoliumSalt |  | Nontoxic | 0.2177
Au | I | Sphere | None | Commercial | Negative |  | 190.2 |  | -13.3 |  | HS-5 |  | H | Human | BoneMarrow | Fibroblast | Adult | L | 24 | 1 | MTT | TetrazoliumSalt |  | Nontoxic | 0.2875
Pt | I | Sphere | None | Commercial | Negative |  | 80 |  | -21.7 |  | HS-5 |  | H | Human | BoneMarrow | Fibroblast | Adult | L | 24 | 1 | MTT | TetrazoliumSalt |  | Nontoxic | 0.092
Ag | I | Sphere | None | Commercial | Negative |  | 244.2 |  | -23.2 |  | HS-5 |  | H | Human | BoneMarrow | Fibroblast | Adult | L | 24 | 2 | MTT | TetrazoliumSalt |  | Nontoxic | 0.2177
Au | I | Sphere | None | Commercial | Negative |  | 190.2 |  | -13.3 |  | HS-5 |  | H | Human | BoneMarrow | Fibroblast | Adult | L | 24 | 2 | MTT | TetrazoliumSalt |  | Nontoxic | 0.2875
Pt | I | Sphere | None | Commercial | Negative |  | 80 |  | -21.7 |  | HS-5 |  | H | Human | BoneMarrow | Fibroblast | Adult | L | 24 | 2 | MTT | TetrazoliumSalt |  | Nontoxic | 0.092
Ag | I | Sphere | None | Commercial | Negative |  | 244.2 |  | -23.2 |  | HS-5 |  | H | Human | BoneMarrow | Fibroblast | Adult | L | 24 | 5 | MTT | TetrazoliumSalt |  | Nontoxic | 0.2177
Au | I | Sphere | None | Commercial | Negative |  | 190.2 |  | -13.3 |  | HS-5 |  | H | Human | BoneMarrow | Fibroblast | Adult | L | 24 | 5 | MTT | TetrazoliumSalt |  | Nontoxic | 0.2875
Pt | I | Sphere | None | Commercial | Negative |  | 80 |  | -21.7 |  | HS-5 |  | H | Human | BoneMarrow | Fibroblast | Adult | L | 24 | 5 | MTT | TetrazoliumSalt |  | Nontoxic | 0.092
GO | C | Flake | None | Commercial | Negative |  | 419.6 |  | -38.9 |  | BxPC-3 |  | H | Human | Pancreas | Epithelial | Adult | L | 24 | 0 | MTT | TetrazoliumSalt |  | Nontoxic | 0.0317
ND | C | Sphere | None | Commercial | Positive |  | 157.6 |  | 23.2 |  | BxPC-3 |  | H | Human | Pancreas | Epithelial | Adult | L | 24 | 0 | MTT | TetrazoliumSalt |  | Nontoxic | 0.0071
C60 | C | Sphere | OH | Commercial | Negative |  | 185.3 |  | -48.1 |  | BxPC-3 |  | H | Human | Pancreas | Epithelial | Adult | L | 24 | 0 | MTT | TetrazoliumSalt |  | Nontoxic | 0.024
GO | C | Flake | None | Commercial | Negative |  | 419.6 |  | -38.9 |  | BxPC-3 |  | H | Human | Pancreas | Epithelial | Adult | L | 24 | 10 | MTT | TetrazoliumSalt |  | Nontoxic | 0.0317
ND | C | Sphere | None | Commercial | Positive |  | 157.6 |  | 23.2 |  | BxPC-3 |  | H | Human | Pancreas | Epithelial | Adult | L | 24 | 10 | MTT | TetrazoliumSalt |  | Nontoxic | 0.0071
C60 | C | Sphere | OH | Commercial | Negative |  | 185.3 |  | -48.1 |  | BxPC-3 |  | H | Human | Pancreas | Epithelial | Adult | L | 24 | 10 | MTT | TetrazoliumSalt |  | Nontoxic | 0.024
GO | C | Flake | None | Commercial | Negative |  | 419.6 |  | -38.9 |  | BxPC-3 |  | H | Human | Pancreas | Epithelial | Adult | L | 24 | 20 | MTT | TetrazoliumSalt |  | Nontoxic | 0.0317
ND | C | Sphere | None | Commercial | Positive |  | 157.6 |  | 23.2 |  | BxPC-3 |  | H | Human | Pancreas | Epithelial | Adult | L | 24 | 20 | MTT | TetrazoliumSalt |  | Toxic | 0.0071
C60 | C | Sphere | OH | Commercial | Negative |  | 185.3 |  | -48.1 |  | BxPC-3 |  | H | Human | Pancreas | Epithelial | Adult | L | 24 | 20 | MTT | TetrazoliumSalt |  | Nontoxic | 0.024
GO | C | Flake | None | Commercial | Negative |  | 419.6 |  | -38.9 |  | BxPC-3 |  | H | Human | Pancreas | Epithelial | Adult | L | 24 | 50 | MTT | TetrazoliumSalt |  | Nontoxic | 0.0317
ND | C | Sphere | None | Commercial | Positive |  | 157.6 |  | 23.2 |  | BxPC-3 |  | H | Human | Pancreas | Epithelial | Adult | L | 24 | 50 | MTT | TetrazoliumSalt |  | Toxic | 0.0071
C60 | C | Sphere | OH | Commercial | Negative |  | 185.3 |  | -48.1 |  | BxPC-3 |  | H | Human | Pancreas | Epithelial | Adult | L | 24 | 50 | MTT | TetrazoliumSalt |  | Nontoxic | 0.024
GO | C | Flake | None | Commercial | Negative |  | 419.6 |  | -38.9 |  | BxPC-3 |  | H | Human | Pancreas | Epithelial | Adult | L | 24 | 100 | MTT | TetrazoliumSalt |  | Nontoxic | 0.0317
ND | C | Sphere | None | Commercial | Positive |  | 157.6 |  | 23.2 |  | BxPC-3 |  | H | Human | Pancreas | Epithelial | Adult | L | 24 | 100 | MTT | TetrazoliumSalt |  | Toxic | 0.0071
C60 | C | Sphere | OH | Commercial | Negative |  | 185.3 |  | -48.1 |  | BxPC-3 |  | H | Human | Pancreas | Epithelial | Adult | L | 24 | 100 | MTT | TetrazoliumSalt |  | Nontoxic | 0.024
GO | C | Flake | None | Commercial | Negative |  | 419.6 |  | -38.9 |  | BxPC-3 |  | H | Human | Pancreas | Epithelial | Adult | L | 24 | 200 | MTT | TetrazoliumSalt |  | Nontoxic | 0.0317
ND | C | Sphere | None | Commercial | Positive |  | 157.6 |  | 23.2 |  | BxPC-3 |  | H | Human | Pancreas | Epithelial | Adult | L | 24 | 200 | MTT | TetrazoliumSalt |  | Toxic | 0.0071
C60 | C | Sphere | OH | Commercial | Negative |  | 185.3 |  | -48.1 |  | BxPC-3 |  | H | Human | Pancreas | Epithelial | Adult | L | 24 | 200 | MTT | TetrazoliumSalt |  | Nontoxic | 0.024
GO | C | Flake | None | Commercial | Negative |  | 419.6 |  | -38.9 |  | AsPC-1 |  | H | Human | Pancreas | Epithelial | Adult | L | 24 | 0 | MTT | TetrazoliumSalt |  | Nontoxic | 0.0317
ND | C | Sphere | None | Commercial | Positive |  | 157.6 |  | 23.2 |  | AsPC-1 |  | H | Human | Pancreas | Epithelial | Adult | L | 24 | 0 | MTT | TetrazoliumSalt |  | Nontoxic | 0.0071
C60 | C | Sphere | OH | Commercial | Negative |  | 185.3 |  | -48.1 |  | AsPC-1 |  | H | Human | Pancreas | Epithelial | Adult | L | 24 | 0 | MTT | TetrazoliumSalt |  | Nontoxic | 0.024
GO | C | Flake | None | Commercial | Negative |  | 419.6 |  | -38.9 |  | AsPC-1 |  | H | Human | Pancreas | Epithelial | Adult | L | 24 | 10 | MTT | TetrazoliumSalt |  | Nontoxic | 0.0317
ND | C | Sphere | None | Commercial | Positive |  | 157.6 |  | 23.2 |  | AsPC-1 |  | H | Human | Pancreas | Epithelial | Adult | L | 24 | 10 | MTT | TetrazoliumSalt |  | Nontoxic | 0.0071
C60 | C | Sphere | OH | Commercial | Negative |  | 185.3 |  | -48.1 |  | AsPC-1 |  | H | Human | Pancreas | Epithelial | Adult | L | 24 | 10 | MTT | TetrazoliumSalt |  | Nontoxic | 0.024
GO | C | Flake | None | Commercial | Negative |  | 419.6 |  | -38.9 |  | AsPC-1 |  | H | Human | Pancreas | Epithelial | Adult | L | 24 | 20 | MTT | TetrazoliumSalt |  | Nontoxic | 0.0317
ND | C | Sphere | None | Commercial | Positive |  | 157.6 |  | 23.2 |  | AsPC-1 |  | H | Human | Pancreas | Epithelial | Adult | L | 24 | 20 | MTT | TetrazoliumSalt |  | Nontoxic | 0.0071
C60 | C | Sphere | OH | Commercial | Negative |  | 185.3 |  | -48.1 |  | AsPC-1 |  | H | Human | Pancreas | Epithelial | Adult | L | 24 | 20 | MTT | TetrazoliumSalt |  | Nontoxic | 0.024
GO | C | Flake | None | Commercial | Negative |  | 419.6 |  | -38.9 |  | AsPC-1 |  | H | Human | Pancreas | Epithelial | Adult | L | 24 | 50 | MTT | TetrazoliumSalt |  | Nontoxic | 0.0317
ND | C | Sphere | None | Commercial | Positive |  | 157.6 |  | 23.2 |  | AsPC-1 |  | H | Human | Pancreas | Epithelial | Adult | L | 24 | 50 | MTT | TetrazoliumSalt |  | Nontoxic | 0.0071
C60 | C | Sphere | OH | Commercial | Negative |  | 185.3 |  | -48.1 |  | AsPC-1 |  | H | Human | Pancreas | Epithelial | Adult | L | 24 | 50 | MTT | TetrazoliumSalt |  | Nontoxic | 0.024
GO | C | Flake | None | Commercial | Negative |  | 419.6 |  | -38.9 |  | AsPC-1 |  | H | Human | Pancreas | Epithelial | Adult | L | 24 | 100 | MTT | TetrazoliumSalt |  | Nontoxic | 0.0317
ND | C | Sphere | None | Commercial | Positive |  | 157.6 |  | 23.2 |  | AsPC-1 |  | H | Human | Pancreas | Epithelial | Adult | L | 24 | 100 | MTT | TetrazoliumSalt |  | Nontoxic | 0.0071
C60 | C | Sphere | OH | Commercial | Negative |  | 185.3 |  | -48.1 |  | AsPC-1 |  | H | Human | Pancreas | Epithelial | Adult | L | 24 | 100 | MTT | TetrazoliumSalt |  | Nontoxic | 0.024
GO | C | Flake | None | Commercial | Negative |  | 419.6 |  | -38.9 |  | AsPC-1 |  | H | Human | Pancreas | Epithelial | Adult | L | 24 | 200 | MTT | TetrazoliumSalt |  | Nontoxic | 0.0317
ND | C | Sphere | None | Commercial | Positive |  | 157.6 |  | 23.2 |  | AsPC-1 |  | H | Human | Pancreas | Epithelial | Adult | L | 24 | 200 | MTT | TetrazoliumSalt |  | Nontoxic | 0.0071
C60 | C | Sphere | OH | Commercial | Negative |  | 185.3 |  | -48.1 |  | AsPC-1 |  | H | Human | Pancreas | Epithelial | Adult | L | 24 | 200 | MTT | TetrazoliumSalt |  | Nontoxic | 0.024
GO | C | Flake | None | Commercial | Negative |  | 419.6 |  | -38.9 |  | HFFF-2 |  | H | Human | Foreskin/ foetal | Fibroblast | Fetus | L | 24 | 0 | MTT | TetrazoliumSalt |  | Nontoxic | 0.0317
ND | C | Sphere | None | Commercial | Positive |  | 157.6 |  | 23.2 |  | HFFF-2 |  | H | Human | Foreskin/ foetal | Fibroblast | Fetus | L | 24 | 0 | MTT | TetrazoliumSalt |  | Nontoxic | 0.0071
C60 | C | Sphere | OH | Commercial | Negative |  | 185.3 |  | -48.1 |  | HFFF-2 |  | H | Human | Foreskin/ foetal | Fibroblast | Fetus | L | 24 | 0 | MTT | TetrazoliumSalt |  | Nontoxic | 0.024
GO | C | Flake | None | Commercial | Negative |  | 419.6 |  | -38.9 |  | HFFF-2 |  | H | Human | Foreskin/ foetal | Fibroblast | Fetus | L | 24 | 10 | MTT | TetrazoliumSalt |  | Nontoxic | 0.0317
ND | C | Sphere | None | Commercial | Positive |  | 157.6 |  | 23.2 |  | HFFF-2 |  | H | Human | Foreskin/ foetal | Fibroblast | Fetus | L | 24 | 10 | MTT | TetrazoliumSalt |  | Nontoxic | 0.0071
C60 | C | Sphere | OH | Commercial | Negative |  | 185.3 |  | -48.1 |  | HFFF-2 |  | H | Human | Foreskin/ foetal | Fibroblast | Fetus | L | 24 | 10 | MTT | TetrazoliumSalt |  | Nontoxic | 0.024
GO | C | Flake | None | Commercial | Negative |  | 419.6 |  | -38.9 |  | HFFF-2 |  | H | Human | Foreskin/ foetal | Fibroblast | Fetus | L | 24 | 20 | MTT | TetrazoliumSalt |  | Nontoxic | 0.0317
ND | C | Sphere | None | Commercial | Positive |  | 157.6 |  | 23.2 |  | HFFF-2 |  | H | Human | Foreskin/ foetal | Fibroblast | Fetus | L | 24 | 20 | MTT | TetrazoliumSalt |  | Nontoxic | 0.0071
C60 | C | Sphere | OH | Commercial | Negative |  | 185.3 |  | -48.1 |  | HFFF-2 |  | H | Human | Foreskin/ foetal | Fibroblast | Fetus | L | 24 | 20 | MTT | TetrazoliumSalt |  | Nontoxic | 0.024
GO | C | Flake | None | Commercial | Negative |  | 419.6 |  | -38.9 |  | HFFF-2 |  | H | Human | Foreskin/ foetal | Fibroblast | Fetus | L | 24 | 50 | MTT | TetrazoliumSalt |  | Nontoxic | 0.0317
ND | C | Sphere | None | Commercial | Positive |  | 157.6 |  | 23.2 |  | HFFF-2 |  | H | Human | Foreskin/ foetal | Fibroblast | Fetus | L | 24 | 50 | MTT | TetrazoliumSalt |  | Nontoxic | 0.0071
C60 | C | Sphere | OH | Commercial | Negative |  | 185.3 |  | -48.1 |  | HFFF-2 |  | H | Human | Foreskin/ foetal | Fibroblast | Fetus | L | 24 | 50 | MTT | TetrazoliumSalt |  | Nontoxic | 0.024
GO | C | Flake | None | Commercial | Negative |  | 419.6 |  | -38.9 |  | HFFF-2 |  | H | Human | Foreskin/ foetal | Fibroblast | Fetus | L | 24 | 100 | MTT | TetrazoliumSalt |  | Nontoxic | 0.0317
ND | C | Sphere | None | Commercial | Positive |  | 157.6 |  | 23.2 |  | HFFF-2 |  | H | Human | Foreskin/ foetal | Fibroblast | Fetus | L | 24 | 100 | MTT | TetrazoliumSalt |  | Nontoxic | 0.0071
C60 | C | Sphere | OH | Commercial | Negative |  | 185.3 |  | -48.1 |  | HFFF-2 |  | H | Human | Foreskin/ foetal | Fibroblast | Fetus | L | 24 | 100 | MTT | TetrazoliumSalt |  | Nontoxic | 0.024
GO | C | Flake | None | Commercial | Negative |  | 419.6 |  | -38.9 |  | HFFF-2 |  | H | Human | Foreskin/ foetal | Fibroblast | Fetus | L | 24 | 200 | MTT | TetrazoliumSalt |  | Nontoxic | 0.0317
ND | C | Sphere | None | Commercial | Positive |  | 157.6 |  | 23.2 |  | HS-5 |  | H | Human | BoneMarrow | Fibroblast | Adult | L | 24 | 200 | MTT | TetrazoliumSalt |  | Nontoxic | 0.0071
C60 | C | Sphere | OH | Commercial | Negative |  | 185.3 |  | -48.1 |  | HS-5 |  | H | Human | BoneMarrow | Fibroblast | Adult | L | 24 | 200 | MTT | TetrazoliumSalt |  | Nontoxic | 0.024
GO | C | Flake | None | Commercial | Negative |  | 419.6 |  | -38.9 |  | HS-5 |  | H | Human | BoneMarrow | Fibroblast | Adult | L | 24 | 0 | MTT | TetrazoliumSalt |  | Nontoxic | 0.0317
ND | C | Sphere | None | Commercial | Positive |  | 157.6 |  | 23.2 |  | HS-5 |  | H | Human | BoneMarrow | Fibroblast | Adult | L | 24 | 0 | MTT | TetrazoliumSalt |  | Nontoxic | 0.0071
C60 | C | Sphere | OH | Commercial | Negative |  | 185.3 |  | -48.1 |  | HS-5 |  | H | Human | BoneMarrow | Fibroblast | Adult | L | 24 | 0 | MTT | TetrazoliumSalt |  | Nontoxic | 0.024
GO | C | Flake | None | Commercial | Negative |  | 419.6 |  | -38.9 |  | HS-5 |  | H | Human | BoneMarrow | Fibroblast | Adult | L | 24 | 10 | MTT | TetrazoliumSalt |  | Toxic | 0.0317
ND | C | Sphere | None | Commercial | Positive |  | 157.6 |  | 23.2 |  | HS-5 |  | H | Human | BoneMarrow | Fibroblast | Adult | L | 24 | 10 | MTT | TetrazoliumSalt |  | Nontoxic | 0.0071
C60 | C | Sphere | OH | Commercial | Negative |  | 185.3 |  | -48.1 |  | HS-5 |  | H | Human | BoneMarrow | Fibroblast | Adult | L | 24 | 10 | MTT | TetrazoliumSalt |  | Nontoxic | 0.024
GO | C | Flake | None | Commercial | Negative |  | 419.6 |  | -38.9 |  | HS-5 |  | H | Human | BoneMarrow | Fibroblast | Adult | L | 24 | 20 | MTT | TetrazoliumSalt |  | Nontoxic | 0.0317
ND | C | Sphere | None | Commercial | Positive |  | 157.6 |  | 23.2 |  | HS-5 |  | H | Human | BoneMarrow | Fibroblast | Adult | L | 24 | 20 | MTT | TetrazoliumSalt |  | Nontoxic | 0.0071
C60 | C | Sphere | OH | Commercial | Negative |  | 185.3 |  | -48.1 |  | HS-5 |  | H | Human | BoneMarrow | Fibroblast | Adult | L | 24 | 20 | MTT | TetrazoliumSalt |  | Nontoxic | 0.024
GO | C | Flake | None | Commercial | Negative |  | 419.6 |  | -38.9 |  | HS-5 |  | H | Human | BoneMarrow | Fibroblast | Adult | L | 24 | 50 | MTT | TetrazoliumSalt |  | Nontoxic | 0.0317
ND | C | Sphere | None | Commercial | Positive |  | 157.6 |  | 23.2 |  | HS-5 |  | H | Human | BoneMarrow | Fibroblast | Adult | L | 24 | 50 | MTT | TetrazoliumSalt |  | Nontoxic | 0.0071
C60 | C | Sphere | OH | Commercial | Negative |  | 185.3 |  | -48.1 |  | HS-5 |  | H | Human | BoneMarrow | Fibroblast | Adult | L | 24 | 50 | MTT | TetrazoliumSalt |  | Nontoxic | 0.024
GO | C | Flake | None | Commercial | Negative |  | 419.6 |  | -38.9 |  | HS-5 |  | H | Human | BoneMarrow | Fibroblast | Adult | L | 24 | 100 | MTT | TetrazoliumSalt |  | Nontoxic | 0.0317
ND | C | Sphere | None | Commercial | Positive |  | 157.6 |  | 23.2 |  | HS-5 |  | H | Human | BoneMarrow | Fibroblast | Adult | L | 24 | 100 | MTT | TetrazoliumSalt |  | Toxic | 0.0071
C60 | C | Sphere | OH | Commercial | Negative |  | 185.3 |  | -48.1 |  | HS-5 |  | H | Human | BoneMarrow | Fibroblast | Adult | L | 24 | 100 | MTT | TetrazoliumSalt |  | Nontoxic | 0.024
GO | C | Flake | None | Commercial | Negative |  | 419.6 |  | -38.9 |  | HS-5 |  | H | Human | BoneMarrow | Fibroblast | Adult | L | 24 | 200 | MTT | TetrazoliumSalt |  | Nontoxic | 0.0317
ND | C | Sphere | None | Commercial | Positive |  | 157.6 |  | 23.2 |  | HS-5 |  | H | Human | BoneMarrow | Fibroblast | Adult | L | 24 | 200 | MTT | TetrazoliumSalt |  | Toxic | 0.0071
C60 | C | Sphere | OH | Commercial | Negative |  | 185.3 |  | -48.1 |  | HS-5 |  | H | Human | BoneMarrow | Fibroblast | Adult | L | 24 | 200 | MTT | TetrazoliumSalt |  | Nontoxic | 0.024
Fe2O3 | I | Sphere | citric acid | Combustion |  |  |  | 73.5 |  | -41.3 | MDA-MB-231 | 500000 | H | Human | Breast | Epithelial | Adult | L | 24 | 6 | MTT | TetrazoliumSalt |  | Nontoxic | 0.176
Fe2O3 | I | Sphere | citric acid | Combustion |  |  |  | 72.8 |  | -38.7 | MDA-MB-231 | 500000 | H | Human | Breast | Epithelial | Adult | L | 24 | 6 | MTT | TetrazoliumSalt |  | Nontoxic | 0.183
Fe2O3 | I | Sphere | citric acid | Combustion |  |  |  | 73.5 |  | -41.3 | MDA-MB-231 | 500000 | H | Human | Breast | Epithelial | Adult | L | 24 | 30 | MTT | TetrazoliumSalt |  | Nontoxic | 0.176
Fe2O3 | I | Sphere | citric acid | Combustion |  |  |  | 72.8 |  | -38.7 | MDA-MB-231 | 500000 | H | Human | Breast | Epithelial | Adult | L | 24 | 30 | MTT | TetrazoliumSalt |  | Nontoxic | 0.183
Fe2O3 | I | Sphere | citric acid | Combustion |  |  |  | 73.5 |  | -41.3 | MCF7 | 500000 | H | Human | Breast | Epithelial | Adult | L | 24 | 6 | MTT | TetrazoliumSalt |  | Nontoxic | 0.176
Fe2O3 | I | Sphere | citric acid | Combustion |  |  |  | 72.8 |  | -38.7 | MCF7 | 500000 | H | Human | Breast | Epithelial | Adult | L | 24 | 6 | MTT | TetrazoliumSalt |  | Nontoxic | 0.183
Fe2O3 | I | Sphere | citric acid | Combustion |  |  |  | 73.5 |  | -41.3 | MCF7 | 500000 | H | Human | Breast | Epithelial | Adult | L | 24 | 30 | MTT | TetrazoliumSalt |  | Nontoxic | 0.176
Fe2O3 | I | Sphere | citric acid | Combustion |  |  |  | 72.8 |  | -38.7 | MCF7 | 500000 | H | Human | Breast | Epithelial | Adult | L | 24 | 30 | MTT | TetrazoliumSalt |  | Nontoxic | 0.183
Fe2O3 | I | Sphere | citric acid | Combustion |  |  |  | 73.5 |  | -41.3 | MCF-10A | 500000 | H | Human | Breast | Epithelial | Adult | L | 24 | 6 | MTT | TetrazoliumSalt |  | Nontoxic | 0.176
Fe2O3 | I | Sphere | citric acid | Combustion |  |  |  | 72.8 |  | -38.7 | MCF-10A | 500000 | H | Human | Breast | Epithelial | Adult | L | 24 | 6 | MTT | TetrazoliumSalt |  | Nontoxic | 0.183
Fe2O3 | I | Sphere | citric acid | Combustion |  |  |  | 73.5 |  | -41.3 | MCF-10A | 500000 | H | Human | Breast | Epithelial | Adult | L | 24 | 30 | MTT | TetrazoliumSalt |  | Nontoxic | 0.176
Fe2O3 | I | Sphere | citric acid | Combustion |  |  |  | 72.8 |  | -38.7 | MCF-10A | 500000 | H | Human | Breast | Epithelial | Adult | L | 24 | 30 | MTT | TetrazoliumSalt |  | Nontoxic | 0.183
EuCQD | C | Sphere |  | Commercial |  |  | 5 |  |  |  | HBMEC | 20000 | H | Human | Brain | Endothelial |  | L | 24 | 250 | MTT | TetrazoliumSalt |  | Nontoxic
EuCQD | C | Sphere |  | Commercial |  |  | 5 |  |  |  | HTC-116 | 20000 | H | Human | Colon | Epithelial | Adult | L | 24 | 250 | MTT | TetrazoliumSalt |  | Nontoxic
EuCQD | C | Sphere |  | Commercial |  |  | 5 |  |  |  | A549 | 20000 | H | Human | Lung | Epithelial | Adult | L | 24 | 250 | MTT | TetrazoliumSalt |  | Nontoxic
EuCQD | C | Sphere |  | Commercial |  |  | 5 |  |  |  | HBMEC | 20000 | H | Human | Brain | Endothelial |  | L | 24 | 500 | MTT | TetrazoliumSalt |  | Nontoxic
EuCQD | C | Sphere |  | Commercial |  |  | 5 |  |  |  | HTC-116 | 20000 | H | Human | Colon | Epithelial | Adult | L | 24 | 500 | MTT | TetrazoliumSalt |  | Nontoxic
EuCQD | C | Sphere |  | Commercial |  |  | 5 |  |  |  | A549 | 20000 | H | Human | Lung | Epithelial | Adult | L | 24 | 500 | MTT | TetrazoliumSalt |  | Nontoxic
EuCQD | C | Sphere |  | Commercial |  |  | 5 |  |  |  | HBMEC | 20000 | H | Human | Brain | Endothelial |  | L | 24 | 1000 | MTT | TetrazoliumSalt |  | Nontoxic
EuCQD | C | Sphere |  | Commercial |  |  | 5 |  |  |  | HTC-116 | 20000 | H | Human | Colon | Epithelial | Adult | L | 24 | 1000 | MTT | TetrazoliumSalt |  | Nontoxic
EuCQD | C | Sphere |  | Commercial |  |  | 5 |  |  |  | A549 | 20000 | H | Human | Lung | Epithelial | Adult | L | 24 | 1000 | MTT | TetrazoliumSalt |  | Nontoxic
EuCQD | C | Sphere |  | Commercial |  |  | 5 |  |  |  | HBMEC | 20000 | H | Human | Brain | Endothelial |  | L | 24 | 2000 | MTT | TetrazoliumSalt |  | Nontoxic
EuCQD | C | Sphere |  | Commercial |  |  | 5 |  |  |  | HTC-116 | 20000 | H | Human | Colon | Epithelial | Adult | L | 24 | 2000 | MTT | TetrazoliumSalt |  | Nontoxic
EuCQD | C | Sphere |  | Commercial |  |  | 5 |  |  |  | A549 | 20000 | H | Human | Lung | Epithelial | Adult | L | 24 | 2000 | MTT | TetrazoliumSalt |  | Nontoxic
EuCQD | C | Sphere |  | Commercial |  |  | 5 |  |  |  | HBMEC | 20000 | H | Human | Brain | Endothelial |  | L | 24 | 4000 | MTT | TetrazoliumSalt |  | Toxic
EuCQD | C | Sphere |  | Commercial |  |  | 5 |  |  |  | HTC-116 | 20000 | H | Human | Colon | Epithelial | Adult | L | 24 | 4000 | MTT | TetrazoliumSalt |  | Toxic
EuCQD | C | Sphere |  | Commercial |  |  | 5 |  |  |  | A549 | 20000 | H | Human | Lung | Epithelial | Adult | L | 24 | 4000 | MTT | TetrazoliumSalt |  | Toxic
Au | I | Sphere | Arginine | Sono-chemical |  | 10.5 |  |  |  |  | Jurkat | 500000 | H | Human | Blood | Lymphoblast | Adult | L | 2 | 10 | WST-1 | TetrazoliumSalt |  | Nontoxic
Au | I | Sphere | Arginine | Sono-chemical |  | 10.5 |  |  |  |  | Jurkat | 500000 | H | Human | Blood | Lymphoblast | Adult | L | 2 | 50 | WST-1 | TetrazoliumSalt |  | Nontoxic
Au | I | Sphere | Arginine | Sono-chemical |  | 10.5 |  |  |  |  | Jurkat | 500000 | H | Human | Blood | Lymphoblast | Adult | L | 2 | 100 | WST-1 | TetrazoliumSalt |  | Nontoxic
Au | I | Sphere | Arginine | Sono-chemical |  | 10.5 |  |  |  |  | Jurkat | 500000 | H | Human | Blood | Lymphoblast | Adult | L | 4 | 10 | WST-1 | TetrazoliumSalt |  | Nontoxic
Au | I | Sphere | Arginine | Sono-chemical |  | 10.5 |  |  |  |  | Jurkat | 500000 | H | Human | Blood | Lymphoblast | Adult | L | 4 | 50 | WST-1 | TetrazoliumSalt |  | Nontoxic
Au | I | Sphere | Arginine | Sono-chemical |  | 10.5 |  |  |  |  | Jurkat | 500000 | H | Human | Blood | Lymphoblast | Adult | L | 4 | 100 | WST-1 | TetrazoliumSalt |  | Nontoxic
Au | I | Sphere | Arginine | Sono-chemical |  | 10.5 |  |  |  |  | Jurkat | 500000 | H | Human | Blood | Lymphoblast | Adult | L | 8 | 10 | WST-1 | TetrazoliumSalt |  | Nontoxic
Au | I | Sphere | Arginine | Sono-chemical |  | 10.5 |  |  |  |  | Jurkat | 500000 | H | Human | Blood | Lymphoblast | Adult | L | 8 | 50 | WST-1 | TetrazoliumSalt |  | Nontoxic
Au | I | Sphere | Arginine | Sono-chemical |  | 10.5 |  |  |  |  | Jurkat | 500000 | H | Human | Blood | Lymphoblast | Adult | L | 8 | 100 | WST-1 | TetrazoliumSalt |  | Nontoxic
Au | I | Sphere | Arginine | Sono-chemical |  | 10.5 |  |  |  |  | Jurkat | 500000 | H | Human | Blood | Lymphoblast | Adult | L | 24 | 10 | WST-1 | TetrazoliumSalt |  | Nontoxic
Au | I | Sphere | Arginine | Sono-chemical |  | 10.5 |  |  |  |  | Jurkat | 500000 | H | Human | Blood | Lymphoblast | Adult | L | 24 | 50 | WST-1 | TetrazoliumSalt |  | Nontoxic
Au | I | Sphere | Arginine | Sono-chemical |  | 10.5 |  |  |  |  | Jurkat | 500000 | H | Human | Blood | Lymphoblast | Adult | L | 24 | 100 | WST-1 | TetrazoliumSalt |  | Nontoxic
Au | I | Sphere | Arginine | Sono-chemical |  | 10.5 |  |  |  |  | Jurkat | 500000 | H | Human | Blood | Lymphoblast | Adult | L | 48 | 10 | WST-1 | TetrazoliumSalt |  | Nontoxic
Au | I | Sphere | Arginine | Sono-chemical |  | 10.5 |  |  |  |  | Jurkat | 500000 | H | Human | Blood | Lymphoblast | Adult | L | 48 | 50 | WST-1 | TetrazoliumSalt |  | Nontoxic
Au | I | Sphere | Arginine | Sono-chemical |  | 10.5 |  |  |  |  | Jurkat | 500000 | H | Human | Blood | Lymphoblast | Adult | L | 48 | 100 | WST-1 | TetrazoliumSalt |  | Nontoxic
Au | I | Sphere | Arginine | Sono-chemical |  | 10.5 |  |  |  |  | Jurkat | 500000 | H | Human | Blood | Lymphoblast | Adult | L | 24 | 10 | WST-1 | TetrazoliumSalt |  | Nontoxic
Au | I | Sphere | Arginine | Sono-chemical |  | 10.5 |  |  |  |  | Jurkat | 500000 | H | Human | Blood | Lymphoblast | Adult | L | 24 | 50 | WST-1 | TetrazoliumSalt |  | Nontoxic
Au | I | Sphere | Arginine | Sono-chemical |  | 10.5 |  |  |  |  | Jurkat | 500000 | H | Human | Blood | Lymphoblast | Adult | L | 24 | 100 | WST-1 | TetrazoliumSalt |  | Nontoxic
Au | I | Sphere | Arginine | Sono-chemical |  | 10.5 |  |  |  |  | PBMC | 500000 | H | Human | Blood | Lymphoblast | Adult | P | 24 | 10 | WST-1 | TetrazoliumSalt |  | Nontoxic
Au | I | Sphere | Arginine | Sono-chemical |  | 10.5 |  |  |  |  | PBMC | 500000 | H | Human | Blood | Lymphoblast | Adult | P | 24 | 50 | WST-1 | TetrazoliumSalt |  | Nontoxic
Au | I | Sphere | Arginine | Sono-chemical |  | 10.5 |  |  |  |  | PBMC | 500000 | H | Human | Blood | Lymphoblast | Adult | P | 24 | 100 | WST-1 | TetrazoliumSalt |  | Nontoxic
Au | I | Rod |  | Commercial |  | 36 |  |  |  |  | Caco-2 and HT29-MTX |  | H | Human | Colon | Epithelial | Adult | L | 2 | 1 | AlamarBlue | AlamarBlue |  | Nontoxic
Au | I | Sphere |  | Commercial |  | 24 |  |  |  |  | Caco-2 and HT29-MTX |  | H | Human | Colon | Epithelial | Adult | L | 2 | 1 | AlamarBlue | AlamarBlue |  | Nontoxic
Au | I | Sphere |  | Commercial |  | 214 |  |  |  |  | Caco-2 and HT29-MTX |  | H | Human | Colon | Epithelial | Adult | L | 2 | 1 | AlamarBlue | AlamarBlue |  | Nontoxic
Ag | I | Sphere |  | Commercial |  | 15.2 |  |  |  |  | Caco-2 and HT29-MTX |  | H | Human | Colon | Epithelial | Adult | L | 2 | 30 | AlamarBlue | AlamarBlue |  | Nontoxic
Au | I | Rod |  | Commercial |  | 36 |  |  |  |  | Caco-2 and HT29-MTX |  | H | Human | Colon | Epithelial | Adult | L | 24 | 1 | AlamarBlue | AlamarBlue |  | Nontoxic
Au | I | Sphere |  | Commercial |  | 24 |  |  |  |  | Caco-2 and HT29-MTX |  | H | Human | Colon | Epithelial | Adult | L | 24 | 1 | AlamarBlue | AlamarBlue |  | Nontoxic
Au | I | Sphere |  | Commercial |  | 214 |  |  |  |  | Caco-2 and HT29-MTX |  | H | Human | Colon | Epithelial | Adult | L | 24 | 1 | AlamarBlue | AlamarBlue |  | Nontoxic
Ag | I | Sphere |  | Commercial |  | 15.2 |  |  |  |  | Caco-2 and HT29-MTX |  | H | Human | Colon | Epithelial | Adult | L | 24 | 30 | AlamarBlue | AlamarBlue |  | Toxic
PVA | O | Fiber |  | Precipitation Method |  | 350 |  |  |  |  | HDF |  | H | Human | Skin | Fibroblast | Adult | L | 24 |  | AlamarBlue | AlamarBlue |  | Nontoxic
PVA | O | Fiber |  | Precipitation Method |  | 350 |  |  |  |  | HDF |  | H | Human | Skin | Fibroblast | Adult | L | 24 |  | AlamarBlue | AlamarBlue |  | Nontoxic
PVA | O | Fiber |  | Precipitation Method |  | 350 |  |  |  |  | HDF |  | H | Human | Skin | Fibroblast | Adult | L | 24 |  | AlamarBlue | AlamarBlue |  | Nontoxic
PVA | O | Fiber |  | Precipitation Method |  | 350 |  |  |  |  | HDF |  | H | Human | Skin | Fibroblast | Adult | L | 24 |  | AlamarBlue | AlamarBlue |  | Nontoxic
PAN | O | Fiber |  | Precipitation Method |  | 148 |  |  |  |  | HDF |  | H | Human | Skin | Fibroblast | Adult | L | 24 |  | AlamarBlue | AlamarBlue |  | Nontoxic
PCL | O | Fiber |  | Precipitation Method |  | 1320 |  |  |  |  | HDF |  | H | Human | Skin | Fibroblast | Adult | L | 24 |  | AlamarBlue | AlamarBlue |  | Toxic
Rutin | O | Sphere | Tween80 | Emolsion-solvent evaporation |  |  | 75 |  |  |  | HGF1-P11 | 5000 | H | Human | Gingiva | Fibroblast | Adult | P | 24 | 9.524 | MTT | TetrazoliumSalt |  | Nontoxic
Rutin | O | Sphere | Tween80 | Emolsion-solvent evaporation |  |  | 75 |  |  |  | HGF1-P11 | 5000 | H | Human | Gingiva | Fibroblast | Adult | P | 48 | 9.524 | MTT | TetrazoliumSalt |  | Nontoxic
Rutin | O | Sphere | Tween80 | Emolsion-solvent evaporation |  |  | 75 |  |  |  | HGF1-P11 | 5000 | H | Human | Gingiva | Fibroblast | Adult | P | 24 | 19.079 | MTT | TetrazoliumSalt |  | Nontoxic
Rutin | O | Sphere | Tween80 | Emolsion-solvent evaporation |  |  | 75 |  |  |  | HGF1-P11 | 5000 | H | Human | Gingiva | Fibroblast | Adult | P | 48 | 19.079 | MTT | TetrazoliumSalt |  | Nontoxic
Rutin | O | Sphere | Tween80 | Emolsion-solvent evaporation |  |  | 75 |  |  |  | HGF1-P11 | 5000 | H | Human | Gingiva | Fibroblast | Adult | P | 24 | 38.157 | MTT | TetrazoliumSalt |  | Nontoxic
Rutin | O | Sphere | Tween80 | Emolsion-solvent evaporation |  |  | 75 |  |  |  | HGF1-P11 | 5000 | H | Human | Gingiva | Fibroblast | Adult | P | 48 | 38.157 | MTT | TetrazoliumSalt |  | Nontoxic
Rutin | O | Sphere | Tween80 | Emolsion-solvent evaporation |  |  | 75 |  |  |  | HGF1-P11 | 5000 | H | Human | Gingiva | Fibroblast | Adult | P | 24 | 76.315 | MTT | TetrazoliumSalt |  | Nontoxic
Rutin | O | Sphere | Tween80 | Emolsion-solvent evaporation |  |  | 75 |  |  |  | HGF1-P11 | 5000 | H | Human | Gingiva | Fibroblast | Adult | P | 48 | 76.315 | MTT | TetrazoliumSalt |  | Nontoxic
Rutin | O | Sphere | Tween80 | Emolsion-solvent evaporation |  |  | 75 |  |  |  | HGF1-P11 | 5000 | H | Human | Gingiva | Fibroblast | Adult | P | 24 | 152.629 | MTT | TetrazoliumSalt |  | Nontoxic
Rutin | O | Sphere | Tween80 | Emolsion-solvent evaporation |  |  | 75 |  |  |  | HGF1-P11 | 5000 | H | Human | Gingiva | Fibroblast | Adult | P | 48 | 152.629 | MTT | TetrazoliumSalt |  | Nontoxic
Cellulose | O | Rod |  | Combination Method |  | 10.7 |  |  |  | -19.7 | A549 | 5000 | H | Human | Lung | Epithelial | Adult | L | 24 |  | MTT | TetrazoliumSalt |  | Nontoxic
Cellulose | O | Rod |  | Combination Method |  | 19.7 |  |  |  | -13.9 | A549 | 5000 | H | Human | Lung | Epithelial | Adult | L | 24 |  | MTT | TetrazoliumSalt |  | Nontoxic
Cellulose | O | Rod |  | Combination Method |  | 10.7 |  |  |  | -19.7 | A549 | 5000 | H | Human | Lung | Epithelial | Adult | L | 24 |  | MTT | TetrazoliumSalt |  | Nontoxic
Cellulose | O | Rod |  | Combination Method |  | 19.7 |  |  |  | -13.9 | A549 | 5000 | H | Human | Lung | Epithelial | Adult | L | 24 |  | MTT | TetrazoliumSalt |  | Nontoxic
Cellulose | O | Rod |  | Combination Method |  | 10.7 |  |  |  | -19.7 | A549 | 5000 | H | Human | Lung | Epithelial | Adult | L | 24 |  | MTT | TetrazoliumSalt |  | Nontoxic
Cellulose | O | Rod |  | Combination Method |  | 19.7 |  |  |  | -13.9 | A549 | 5000 | H | Human | Lung | Epithelial | Adult | L | 24 |  | MTT | TetrazoliumSalt |  | Nontoxic
Cellulose | O | Rod |  | Combination Method |  | 10.7 |  |  |  | -19.7 | A549 | 5000 | H | Human | Lung | Epithelial | Adult | L | 24 |  | MTT | TetrazoliumSalt |  | Nontoxic
Cellulose | O | Rod |  | Combination Method |  | 19.7 |  |  |  | -13.9 | A549 | 5000 | H | Human | Lung | Epithelial | Adult | L | 24 |  | MTT | TetrazoliumSalt |  | Nontoxic
Cellulose | O | Rod |  | Combination Method |  | 10.7 |  |  |  | -19.7 | A549 | 5000 | H | Human | Lung | Epithelial | Adult | L | 24 |  | MTT | TetrazoliumSalt |  | Nontoxic
Cellulose | O | Rod |  | Combination Method |  | 19.7 |  |  |  | -13.9 | A549 | 5000 | H | Human | Lung | Epithelial | Adult | L | 24 |  | MTT | TetrazoliumSalt |  | Nontoxic
Cellulose | O | Rod |  | Combination Method |  | 10.7 |  |  |  | -19.7 | A549 | 5000 | H | Human | Lung | Epithelial | Adult | L | 24 |  | MTT | TetrazoliumSalt |  | Nontoxic
Cellulose | O | Rod |  | Combination Method |  | 19.7 |  |  |  | -13.9 | A549 | 5000 | H | Human | Lung | Epithelial | Adult | L | 24 |  | MTT | TetrazoliumSalt |  | Nontoxic
Carbon | C | Nanotube |  | Commercial |  |  | 67 |  |  |  | A549 | 5000 | H | Human | Lung | Epithelial | Adult | L | 24 |  | MTT | TetrazoliumSalt | 53.6 | Nontoxic
Carbon | C | Nanotube |  | Commercial |  |  | 11 |  |  |  | A549 | 5000 | H | Human | Lung | Epithelial | Adult | L | 24 |  | MTT | TetrazoliumSalt | 107.1 | Nontoxic
Carbon | C | Nanotube |  | Commercial |  |  | 67 |  |  |  | A549 | 5000 | H | Human | Lung | Epithelial | Adult | L | 24 |  | MTT | TetrazoliumSalt | 53.6 | Nontoxic
Carbon | C | Nanotube |  | Commercial |  |  | 11 |  |  |  | A549 | 5000 | H | Human | Lung | Epithelial | Adult | L | 24 |  | MTT | TetrazoliumSalt | 107.1 | Nontoxic
Carbon | C | Nanotube |  | Commercial |  |  | 67 |  |  |  | A549 | 5000 | H | Human | Lung | Epithelial | Adult | L | 24 |  | MTT | TetrazoliumSalt | 53.6 | Nontoxic
Carbon | C | Nanotube |  | Commercial |  |  | 11 |  |  |  | A549 | 5000 | H | Human | Lung | Epithelial | Adult | L | 24 |  | MTT | TetrazoliumSalt | 107.1 | Nontoxic
Carbon | C | Nanotube |  | Commercial |  |  | 67 |  |  |  | A549 | 5000 | H | Human | Lung | Epithelial | Adult | L | 24 |  | MTT | TetrazoliumSalt | 53.6 | Nontoxic
Carbon | C | Nanotube |  | Commercial |  |  | 11 |  |  |  | A549 | 5000 | H | Human | Lung | Epithelial | Adult | L | 24 |  | MTT | TetrazoliumSalt | 107.1 | Nontoxic
Carbon | C | Nanotube |  | Commercial |  |  | 67 |  |  |  | A549 | 5000 | H | Human | Lung | Epithelial | Adult | L | 24 |  | MTT | TetrazoliumSalt | 53.6 | Toxic
Carbon | C | Nanotube |  | Commercial |  |  | 11 |  |  |  | A549 | 5000 | H | Human | Lung | Epithelial | Adult | L | 24 |  | MTT | TetrazoliumSalt | 107.1 | Nontoxic
Carbon | C | Nanotube |  | Commercial |  |  | 67 |  |  |  | A549 | 5000 | H | Human | Lung | Epithelial | Adult | L | 24 |  | MTT | TetrazoliumSalt | 53.6 | Nontoxic
Carbon | C | Nanotube |  | Commercial |  |  | 11 |  |  |  | A549 | 5000 | H | Human | Lung | Epithelial | Adult | L | 24 |  | MTT | TetrazoliumSalt | 107.1 | Nontoxic
Ag | I | Sphere |  | Green Synthesis |  | 3 |  |  |  |  | LNCaP |  | H | Human | Lung | Epithelial | Adult | L | 24 | 5 | Live/Dead | TrypanBlue |  | Nontoxic
Ag | I | Sphere |  | Green Synthesis |  | 3 |  |  |  |  | LNCaP |  | H | Human | Lung | Epithelial | Adult | L | 48 | 5 | Live/Dead | TrypanBlue |  | Nontoxic
Ag | I | Sphere |  | Green Synthesis |  | 3 |  |  |  |  | LNCaP |  | H | Human | Lung | Epithelial | Adult | L | 24 | 20 | Live/Dead | TrypanBlue |  | Nontoxic
Ag | I | Sphere |  | Green Synthesis |  | 3 |  |  |  |  | LNCaP |  | H | Human | Lung | Epithelial | Adult | L | 48 | 20 | Live/Dead | TrypanBlue |  | Toxic
Ag | I | Sphere |  | Green Synthesis |  | 3 |  |  |  |  | LNCaP |  | H | Human | Lung | Epithelial | Adult | L | 24 | 80 | Live/Dead | TrypanBlue |  | Toxic
Ag | I | Sphere |  | Green Synthesis |  | 3 |  |  |  |  | LNCaP |  | H | Human | Lung | Epithelial | Adult | L | 48 | 80 | Live/Dead | TrypanBlue |  | Toxic
Ag | I | Sphere |  | Green Synthesis |  | 3 |  |  |  |  | LNCaP |  | H | Human | Lung | Epithelial | Adult | L | 24 | 100 | Live/Dead | TrypanBlue |  | Toxic
Ag | I | Sphere |  | Green Synthesis |  | 3 |  |  |  |  | LNCaP |  | H | Human | Lung | Epithelial | Adult | L | 48 | 100 | Live/Dead | TrypanBlue |  | Toxic
Ag | I | Sphere |  | Green Synthesis |  | 3 |  |  |  |  | PC-3 |  | H | Human | Prostate | Epithelial | Adult | L | 24 | 5 | Live/Dead | TrypanBlue |  | Nontoxic
Ag | I | Sphere |  | Green Synthesis |  | 3 |  |  |  |  | PC-3 |  | H | Human | Prostate | Epithelial | Adult | L | 48 | 5 | Live/Dead | TrypanBlue |  | Nontoxic
Ag | I | Sphere |  | Green Synthesis |  | 3 |  |  |  |  | PC-3 |  | H | Human | Prostate | Epithelial | Adult | L | 24 | 20 | Live/Dead | TrypanBlue |  | Nontoxic
Ag | I | Sphere |  | Green Synthesis |  | 3 |  |  |  |  | PC-3 |  | H | Human | Prostate | Epithelial | Adult | L | 48 | 20 | Live/Dead | TrypanBlue |  | Nontoxic
Ag | I | Sphere |  | Green Synthesis |  | 3 |  |  |  |  | PC-3 |  | H | Human | Prostate | Epithelial | Adult | L | 24 | 80 | Live/Dead | TrypanBlue |  | Toxic
Ag | I | Sphere |  | Green Synthesis |  | 3 |  |  |  |  | PC-3 |  | H | Human | Prostate | Epithelial | Adult | L | 48 | 80 | Live/Dead | TrypanBlue |  | Nontoxic
Ag | I | Sphere |  | Green Synthesis |  | 3 |  |  |  |  | PC-3 |  | H | Human | Prostate | Epithelial | Adult | L | 24 | 100 | Live/Dead | TrypanBlue |  | Nontoxic
Ag | I | Sphere |  | Green Synthesis |  | 3 |  |  |  |  | PC-3 |  | H | Human | Prostate | Epithelial | Adult | L | 48 | 100 | Live/Dead | TrypanBlue |  | Nontoxic
Ag | I | Sphere |  | Green Synthesis |  | 3 |  |  |  |  | LNCaP |  | H | Human | Prostate | Epithelial | Adult | L | 24 | 10 | WST-1 | TetrazoliumSalt |  | Nontoxic
Ag | I | Sphere |  | Green Synthesis |  | 3 |  |  |  |  | LNCaP |  | H | Human | Prostate | Epithelial | Adult | L | 48 | 10 | WST-1 | TetrazoliumSalt |  | Nontoxic
Ag | I | Sphere |  | Green Synthesis |  | 3 |  |  |  |  | LNCaP |  | H | Human | Prostate | Epithelial | Adult | L | 24 | 40 | WST-1 | TetrazoliumSalt |  | Toxic
Ag | I | Sphere |  | Green Synthesis |  | 3 |  |  |  |  | LNCaP |  | H | Human | Prostate | Epithelial | Adult | L | 48 | 40 | WST-1 | TetrazoliumSalt |  | Toxic
Ag | I | Sphere |  | Green Synthesis |  | 3 |  |  |  |  | LNCaP |  | H | Human | Prostate | Epithelial | Adult | L | 24 | 170 | WST-1 | TetrazoliumSalt |  | Toxic
Ag | I | Sphere |  | Green Synthesis |  | 3 |  |  |  |  | LNCaP |  | H | Human | Prostate | Epithelial | Adult | L | 48 | 170 | WST-1 | TetrazoliumSalt |  | Toxic
Ag | I | Sphere |  | Green Synthesis |  | 3 |  |  |  |  | LNCaP |  | H | Human | Prostate | Epithelial | Adult | L | 24 | 210 | WST-1 | TetrazoliumSalt |  | Toxic
Ag | I | Sphere |  | Green Synthesis |  | 3 |  |  |  |  | LNCaP |  | H | Human | Prostate | Epithelial | Adult | L | 48 | 210 | WST-1 | TetrazoliumSalt |  | Toxic
Ag | I | Sphere |  | Green Synthesis |  | 3 |  |  |  |  | PC-3 |  | H | Human | Prostate | Epithelial | Adult | L | 24 | 10 | WST-1 | TetrazoliumSalt |  | Nontoxic
Ag | I | Sphere |  | Green Synthesis |  | 3 |  |  |  |  | PC-3 |  | H | Human | Prostate | Epithelial | Adult | L | 48 | 10 | WST-1 | TetrazoliumSalt |  | Nontoxic
Ag | I | Sphere |  | Green Synthesis |  | 3 |  |  |  |  | PC-3 |  | H | Human | Prostate | Epithelial | Adult | L | 24 | 40 | WST-1 | TetrazoliumSalt |  | Toxic
Ag | I | Sphere |  | Green Synthesis |  | 3 |  |  |  |  | PC-3 |  | H | Human | Prostate | Epithelial | Adult | L | 48 | 40 | WST-1 | TetrazoliumSalt |  | Toxic
Ag | I | Sphere |  | Green Synthesis |  | 3 |  |  |  |  | PC-3 |  | H | Human | Prostate | Epithelial | Adult | L | 24 | 170 | WST-1 | TetrazoliumSalt |  | Toxic
Ag | I | Sphere |  | Green Synthesis |  | 3 |  |  |  |  | PC-3 |  | H | Human | Prostate | Epithelial | Adult | L | 48 | 170 | WST-1 | TetrazoliumSalt |  | Toxic
Ag | I | Sphere |  | Green Synthesis |  | 3 |  |  |  |  | PC-3 |  | H | Human | Prostate | Epithelial | Adult | L | 24 | 210 | WST-1 | TetrazoliumSalt |  | Toxic
Ag | I | Sphere |  | Green Synthesis |  | 3 |  |  |  |  | PC-3 |  | H | Human | Prostate | Epithelial | Adult | L | 48 | 210 | WST-1 | TetrazoliumSalt |  | Toxic
IronOxide | I | Sphere | AcrylicAcid | Thermal Decomposition | Negative |  | 19.47097 | 23.43589744 | -39 |  | A549 | 10000 | H | Human | Lung | Epithelial | Adult | L | 24 | 2 | MTT | TetrazoliumSalt |  | Nontoxic
IronOxide | I | Sphere | PEG | Thermal Decomposition | Neutral |  | 23.52903 | 19.78205128 | -0.6 |  | A549 | 10000 | H | Human | Lung | Epithelial | Adult | L | 24 | 2 | MTT | TetrazoliumSalt |  | Nontoxic
IronOxide | I | Sphere | TertiaryAmine | Thermal Decomposition | Positive |  | 16.00968 | 18.44230769 | 32 |  | A549 | 10000 | H | Human | Lung | Epithelial | Adult | L | 24 | 2 | MTT | TetrazoliumSalt |  | Nontoxic
IronOxide | I | Sphere | AcrylicAcid | Thermal Decomposition | Negative |  | 19.47097 | 23.43589744 | -39 |  | A549 | 10000 | H | Human | Lung | Epithelial | Adult | L | 24 | 8 | MTT | TetrazoliumSalt |  | Nontoxic
IronOxide | I | Sphere | PEG | Thermal Decomposition | Neutral |  | 23.52903 | 19.78205128 | -0.6 |  | A549 | 10000 | H | Human | Lung | Epithelial | Adult | L | 24 | 8 | MTT | TetrazoliumSalt |  | Nontoxic
IronOxide | I | Sphere | TertiaryAmine | Thermal Decomposition | Positive |  | 16.00968 | 18.44230769 | 32 |  | A549 | 10000 | H | Human | Lung | Epithelial | Adult | L | 24 | 8 | MTT | TetrazoliumSalt |  | Nontoxic
IronOxide | I | Sphere | AcrylicAcid | Thermal Decomposition | Negative |  | 19.47097 | 23.43589744 | -39 |  | A549 | 10000 | H | Human | Lung | Epithelial | Adult | L | 24 | 31 | MTT | TetrazoliumSalt |  | Nontoxic
IronOxide | I | Sphere | PEG | Thermal Decomposition | Neutral |  | 23.52903 | 19.78205128 | -0.6 |  | A549 | 10000 | H | Human | Lung | Epithelial | Adult | L | 24 | 31 | MTT | TetrazoliumSalt |  | Nontoxic
IronOxide | I | Sphere | TertiaryAmine | Thermal Decomposition | Positive |  | 16.00968 | 18.44230769 | 32 |  | A549 | 10000 | H | Human | Lung | Epithelial | Adult | L | 24 | 31 | MTT | TetrazoliumSalt |  | Nontoxic
IronOxide | I | Sphere | AcrylicAcid | Thermal Decomposition | Negative |  | 19.47097 | 23.43589744 | -39 |  | A549 | 10000 | H | Human | Lung | Epithelial | Adult | L | 24 | 125 | MTT | TetrazoliumSalt |  | Nontoxic
IronOxide | I | Sphere | PEG | Thermal Decomposition | Neutral |  | 23.52903 | 19.78205128 | -0.6 |  | A549 | 10000 | H | Human | Lung | Epithelial | Adult | L | 24 | 125 | MTT | TetrazoliumSalt |  | Nontoxic
IronOxide | I | Sphere | TertiaryAmine | Thermal Decomposition | Positive |  | 16.00968 | 18.44230769 | 32 |  | A549 | 10000 | H | Human | Lung | Epithelial | Adult | L | 24 | 125 | MTT | TetrazoliumSalt |  | Nontoxic
IronOxide | I | Sphere | AcrylicAcid | Thermal Decomposition | Negative |  | 19.47097 | 23.43589744 | -39 |  | A549 | 10000 | H | Human | Lung | Epithelial | Adult | L | 24 | 500 | MTT | TetrazoliumSalt |  | Nontoxic
IronOxide | I | Sphere | PEG | Thermal Decomposition | Neutral |  | 23.52903 | 19.78205128 | -0.6 |  | A549 | 10000 | H | Human | Lung | Epithelial | Adult | L | 24 | 500 | MTT | TetrazoliumSalt |  | Nontoxic
IronOxide | I | Sphere | TertiaryAmine | Thermal Decomposition | Positive |  | 16.00968 | 18.44230769 | 32 |  | A549 | 10000 | H | Human | Lung | Epithelial | Adult | L | 24 | 500 | MTT | TetrazoliumSalt |  | Nontoxic
IronOxide | I | Sphere | AcrylicAcid | Thermal Decomposition | Negative |  | 19.47097 | 23.43589744 | -39 |  | Huh-7 | 10000 | H | Human | Liver | Epithelial | Adult | L | 24 | 2 | MTT | TetrazoliumSalt |  | Nontoxic
IronOxide | I | Sphere | PEG | Thermal Decomposition | Neutral |  | 23.52903 | 19.78205128 | -0.6 |  | Huh-7 | 10000 | H | Human | Liver | Epithelial | Adult | L | 24 | 2 | MTT | TetrazoliumSalt |  | Nontoxic
IronOxide | I | Sphere | TertiaryAmine | Thermal Decomposition | Positive |  | 16.00968 | 18.44230769 | 32 |  | Huh-7 | 10000 | H | Human | Liver | Epithelial | Adult | L | 24 | 2 | MTT | TetrazoliumSalt |  | Nontoxic
IronOxide | I | Sphere | AcrylicAcid | Thermal Decomposition | Negative |  | 19.47097 | 23.43589744 | -39 |  | Huh-7 | 10000 | H | Human | Liver | Epithelial | Adult | L | 24 | 8 | MTT | TetrazoliumSalt |  | Nontoxic
IronOxide | I | Sphere | PEG | Thermal Decomposition | Neutral |  | 23.52903 | 19.78205128 | -0.6 |  | Huh-7 | 10000 | H | Human | Liver | Epithelial | Adult | L | 24 | 8 | MTT | TetrazoliumSalt |  | Nontoxic
IronOxide | I | Sphere | TertiaryAmine | Thermal Decomposition | Positive |  | 16.00968 | 18.44230769 | 32 |  | Huh-7 | 10000 | H | Human | Liver | Epithelial | Adult | L | 24 | 8 | MTT | TetrazoliumSalt |  | Nontoxic
IronOxide | I | Sphere | AcrylicAcid | Thermal Decomposition | Negative |  | 19.47097 | 23.43589744 | -39 |  | Huh-7 | 10000 | H | Human | Liver | Epithelial | Adult | L | 24 | 31 | MTT | TetrazoliumSalt |  | Nontoxic
IronOxide | I | Sphere | PEG | Thermal Decomposition | Neutral |  | 23.52903 | 19.78205128 | -0.6 |  | Huh-7 | 10000 | H | Human | Liver | Epithelial | Adult | L | 24 | 31 | MTT | TetrazoliumSalt |  | Nontoxic
IronOxide | I | Sphere | TertiaryAmine | Thermal Decomposition | Positive |  | 16.00968 | 18.44230769 | 32 |  | Huh-7 | 10000 | H | Human | Liver | Epithelial | Adult | L | 24 | 31 | MTT | TetrazoliumSalt |  | Nontoxic
IronOxide | I | Sphere | AcrylicAcid | Thermal Decomposition | Negative |  | 19.47097 | 23.43589744 | -39 |  | Huh-7 | 10000 | H | Human | Liver | Epithelial | Adult | L | 24 | 125 | MTT | TetrazoliumSalt |  | Nontoxic
IronOxide | I | Sphere | PEG | Thermal Decomposition | Neutral |  | 23.52903 | 19.78205128 | -0.6 |  | Huh-7 | 10000 | H | Human | Liver | Epithelial | Adult | L | 24 | 125 | MTT | TetrazoliumSalt |  | Nontoxic
IronOxide | I | Sphere | TertiaryAmine | Thermal Decomposition | Positive |  | 16.00968 | 18.44230769 | 32 |  | Huh-7 | 10000 | H | Human | Liver | Epithelial | Adult | L | 24 | 125 | MTT | TetrazoliumSalt |  | Nontoxic
IronOxide | I | Sphere | AcrylicAcid | Thermal Decomposition | Negative |  | 19.47097 | 23.43589744 | -39 |  | Huh-7 | 10000 | H | Human | Liver | Epithelial | Adult | L | 24 | 500 | MTT | TetrazoliumSalt |  | Nontoxic
IronOxide | I | Sphere | PEG | Thermal Decomposition | Neutral |  | 23.52903 | 19.78205128 | -0.6 |  | Huh-7 | 10000 | H | Human | Liver | Epithelial | Adult | L | 24 | 500 | MTT | TetrazoliumSalt |  | Nontoxic
IronOxide | I | Sphere | TertiaryAmine | Thermal Decomposition | Positive |  | 16.00968 | 18.44230769 | 32 |  | Huh-7 | 10000 | H | Human | Liver | Epithelial | Adult | L | 24 | 500 | MTT | TetrazoliumSalt |  | Nontoxic
IronOxide | I | Sphere | AcrylicAcid | Thermal Decomposition | Negative |  | 19.47097 | 23.43589744 | -39 |  | SHSY5Y | 40000 | H | Human | BoneMarrow | Epithelial | Adult | L | 24 | 2 | MTT | TetrazoliumSalt |  | Nontoxic
IronOxide | I | Sphere | PEG | Thermal Decomposition | Neutral |  | 23.52903 | 19.78205128 | -0.6 |  | SHSY5Y | 40000 | H | Human | BoneMarrow | Epithelial | Adult | L | 24 | 2 | MTT | TetrazoliumSalt |  | Nontoxic
IronOxide | I | Sphere | TertiaryAmine | Thermal Decomposition | Positive |  | 16.00968 | 18.44230769 | 32 |  | SHSY5Y | 40000 | H | Human | BoneMarrow | Epithelial | Adult | L | 24 | 2 | MTT | TetrazoliumSalt |  | Nontoxic
IronOxide | I | Sphere | AcrylicAcid | Thermal Decomposition | Negative |  | 19.47097 | 23.43589744 | -39 |  | SHSY5Y | 40000 | H | Human | BoneMarrow | Epithelial | Adult | L | 24 | 8 | MTT | TetrazoliumSalt |  | Nontoxic
IronOxide | I | Sphere | PEG | Thermal Decomposition | Neutral |  | 23.52903 | 19.78205128 | -0.6 |  | SHSY5Y | 40000 | H | Human | BoneMarrow | Epithelial | Adult | L | 24 | 8 | MTT | TetrazoliumSalt |  | Nontoxic
IronOxide | I | Sphere | TertiaryAmine | Thermal Decomposition | Positive |  | 16.00968 | 18.44230769 | 32 |  | SHSY5Y | 40000 | H | Human | BoneMarrow | Epithelial | Adult | L | 24 | 8 | MTT | TetrazoliumSalt |  | Nontoxic
IronOxide | I | Sphere | AcrylicAcid | Thermal Decomposition | Negative |  | 19.47097 | 23.43589744 | -39 |  | SHSY5Y | 40000 | H | Human | BoneMarrow | Epithelial | Adult | L | 24 | 31 | MTT | TetrazoliumSalt |  | Nontoxic
IronOxide | I | Sphere | PEG | Thermal Decomposition | Neutral |  | 23.52903 | 19.78205128 | -0.6 |  | SHSY5Y | 40000 | H | Human | BoneMarrow | Epithelial | Adult | L | 24 | 31 | MTT | TetrazoliumSalt |  | Nontoxic
IronOxide | I | Sphere | TertiaryAmine | Thermal Decomposition | Positive |  | 16.00968 | 18.44230769 | 32 |  | SHSY5Y | 40000 | H | Human | BoneMarrow | Epithelial | Adult | L | 24 | 31 | MTT | TetrazoliumSalt |  | Nontoxic
IronOxide | I | Sphere | AcrylicAcid | Thermal Decomposition | Negative |  | 19.47097 | 23.43589744 | -39 |  | SHSY5Y | 40000 | H | Human | BoneMarrow | Epithelial | Adult | L | 24 | 125 | MTT | TetrazoliumSalt |  | Nontoxic
IronOxide | I | Sphere | PEG | Thermal Decomposition | Neutral |  | 23.52903 | 19.78205128 | -0.6 |  | SHSY5Y | 40000 | H | Human | BoneMarrow | Epithelial | Adult | L | 24 | 125 | MTT | TetrazoliumSalt |  | Nontoxic
IronOxide | I | Sphere | TertiaryAmine | Thermal Decomposition | Positive |  | 16.00968 | 18.44230769 | 32 |  | SHSY5Y | 40000 | H | Human | BoneMarrow | Epithelial | Adult | L | 24 | 125 | MTT | TetrazoliumSalt |  | Nontoxic
IronOxide | I | Sphere | AcrylicAcid | Thermal Decomposition | Negative |  | 19.47097 | 23.43589744 | -39 |  | SHSY5Y | 40000 | H | Human | BoneMarrow | Epithelial | Adult | L | 24 | 500 | MTT | TetrazoliumSalt |  | Nontoxic
IronOxide | I | Sphere | PEG | Thermal Decomposition | Neutral |  | 23.52903 | 19.78205128 | -0.6 |  | SHSY5Y | 40000 | H | Human | BoneMarrow | Epithelial | Adult | L | 24 | 500 | MTT | TetrazoliumSalt |  | Nontoxic
IronOxide | I | Sphere | TertiaryAmine | Thermal Decomposition | Positive |  | 16.00968 | 18.44230769 | 32 |  | SHSY5Y | 40000 | H | Human | BoneMarrow | Epithelial | Adult | L | 24 | 500 | MTT | TetrazoliumSalt |  | Nontoxic
TiO2 | I | Sphere | None | Commercial | Negative | 43.8 | 130.5 | 196.5 | -32.2 | -9.13 | A549 | 80000 | H | Human | Lung | Epithelial | Adult | L | 24 | 1 | WST-1 | TetrazoliumSalt |  | Nontoxic
TiO2 | I | Irregular | None | Commercial | Negative | 76.6 | 195 | 368 | -30.1 | -10.3 | A549 | 80000 | H | Human | Lung | Epithelial | Adult | L | 24 | 1 | WST-1 | TetrazoliumSalt |  | Nontoxic
TiO2 | I | Sphere | None | Commercial | Negative | 43.8 | 130.5 | 196.5 | -32.2 | -9.13 | A549 | 80000 | H | Human | Lung | Epithelial | Adult | L | 24 | 5 | WST-1 | TetrazoliumSalt |  | Nontoxic
TiO2 | I | Irregular | None | Commercial | Negative | 76.6 | 195 | 368 | -30.1 | -10.3 | A549 | 80000 | H | Human | Lung | Epithelial | Adult | L | 24 | 5 | WST-1 | TetrazoliumSalt |  | Nontoxic
TiO2 | I | Sphere | None | Commercial | Negative | 43.8 | 130.5 | 196.5 | -32.2 | -9.13 | A549 | 80000 | H | Human | Lung | Epithelial | Adult | L | 24 | 10 | WST-1 | TetrazoliumSalt |  | Nontoxic
TiO2 | I | Irregular | None | Commercial | Negative | 76.6 | 195 | 368 | -30.1 | -10.3 | A549 | 80000 | H | Human | Lung | Epithelial | Adult | L | 24 | 10 | WST-1 | TetrazoliumSalt |  | Nontoxic
TiO2 | I | Sphere | None | Commercial | Negative | 43.8 | 130.5 | 196.5 | -32.2 | -9.13 | A549 | 80000 | H | Human | Lung | Epithelial | Adult | L | 24 | 20 | WST-1 | TetrazoliumSalt |  | Nontoxic
TiO2 | I | Irregular | None | Commercial | Negative | 76.6 | 195 | 368 | -30.1 | -10.3 | A549 | 80000 | H | Human | Lung | Epithelial | Adult | L | 24 | 20 | WST-1 | TetrazoliumSalt |  | Nontoxic
TiO2 | I | Sphere | None | Commercial | Negative | 43.8 | 130.5 | 196.5 | -32.2 | -9.13 | A549 | 80000 | H | Human | Lung | Epithelial | Adult | L | 24 | 40 | WST-1 | TetrazoliumSalt |  | Nontoxic
TiO2 | I | Irregular | None | Commercial | Negative | 76.6 | 195 | 368 | -30.1 | -10.3 | A549 | 80000 | H | Human | Lung | Epithelial | Adult | L | 24 | 40 | WST-1 | TetrazoliumSalt |  | Nontoxic
TiO2 | I | Sphere | None | Commercial | Negative | 43.8 | 130.5 | 196.5 | -32.2 | -9.13 | BEAS-2B | 80000 | H | Human | Lung | Epithelial | Adult | L | 24 | 1 | WST-1 | TetrazoliumSalt |  | Nontoxic
TiO2 | I | Irregular | None | Commercial | Negative | 76.6 | 195 | 368 | -30.1 | -10.3 | BEAS-2B | 80000 | H | Human | Lung | Epithelial | Adult | L | 24 | 1 | WST-1 | TetrazoliumSalt |  | Nontoxic
TiO2 | I | Sphere | None | Commercial | Negative | 43.8 | 130.5 | 196.5 | -32.2 | -9.13 | BEAS-2B | 80000 | H | Human | Lung | Epithelial | Adult | L | 24 | 5 | WST-1 | TetrazoliumSalt |  | Nontoxic
TiO2 | I | Irregular | None | Commercial | Negative | 76.6 | 195 | 368 | -30.1 | -10.3 | BEAS-2B | 80000 | H | Human | Lung | Epithelial | Adult | L | 24 | 5 | WST-1 | TetrazoliumSalt |  | Nontoxic
TiO2 | I | Sphere | None | Commercial | Negative | 43.8 | 130.5 | 196.5 | -32.2 | -9.13 | BEAS-2B | 80000 | H | Human | Lung | Epithelial | Adult | L | 24 | 10 | WST-1 | TetrazoliumSalt |  | Nontoxic
TiO2 | I | Irregular | None | Commercial | Negative | 76.6 | 195 | 368 | -30.1 | -10.3 | BEAS-2B | 80000 | H | Human | Lung | Epithelial | Adult | L | 24 | 10 | WST-1 | TetrazoliumSalt |  | Nontoxic
TiO2 | I | Sphere | None | Commercial | Negative | 43.8 | 130.5 | 196.5 | -32.2 | -9.13 | BEAS-2B | 80000 | H | Human | Lung | Epithelial | Adult | L | 24 | 20 | WST-1 | TetrazoliumSalt |  | Toxic
TiO2 | I | Irregular | None | Commercial | Negative | 76.6 | 195 | 368 | -30.1 | -10.3 | BEAS-2B | 80000 | H | Human | Lung | Epithelial | Adult | L | 24 | 20 | WST-1 | TetrazoliumSalt |  | Nontoxic
TiO2 | I | Sphere | None | Commercial | Negative | 43.8 | 130.5 | 196.5 | -32.2 | -9.13 | BEAS-2B | 80000 | H | Human | Lung | Epithelial | Adult | L | 24 | 40 | WST-1 | TetrazoliumSalt |  | Toxic
TiO2 | I | Irregular | None | Commercial | Negative | 76.6 | 195 | 368 | -30.1 | -10.3 | BEAS-2B | 80000 | H | Human | Lung | Epithelial | Adult | L | 24 | 40 | WST-1 | TetrazoliumSalt |  | Nontoxic
Ag | I | Sphere | PVP | Commercial | Negative | 52.6 | 78.6 | 89.3 | -30.4 | -9.7 | A549 | 200000 | H | Human | Lung | Epithelial | Adult | L | 24 | 5 | LDH | LDHrelease |  | Nontoxic
Ag | I | Sphere | PVP | Commercial | Negative | 52.6 | 78.6 | 89.3 | -30.4 | -9.7 | A549 | 200000 | H | Human | Lung | Epithelial | Adult | L | 24 | 25 | LDH | LDHrelease |  | Nontoxic
Ag | I | Sphere | PVP | Commercial | Negative | 52.6 | 78.6 | 89.3 | -30.4 | -9.7 | U937 |  | H | Human | Blood | Monocyte/Macrophage | Adult | L | 24 | 5 | LDH | LDHrelease |  | Nontoxic
Ag | I | Sphere | PVP | Commercial | Negative | 52.6 | 78.6 | 89.3 | -30.4 | -9.7 | U937 |  | H | Human | Blood | Monocyte/Macrophage | Adult | L | 24 | 25 | LDH | LDHrelease |  | Nontoxic
CobaltFerrite | I | Cubic | Chitosan | Hydrothermal | Positive | 13.35 | 120 |  | 34.18 |  | L929 |  | A | Mouse | SubcutaneousConnectiveTissue | Fibroblast | Adult | L | 24 | 6.25 | MTT | TetrazoliumSalt |  | Nontoxic
CobaltFerrite | I | Cubic | None | Hydrothermal | Negative | 14.04 | 340 |  | -42.61 |  | L929 |  | A | Mouse | SubcutaneousConnectiveTissue | Fibroblast | Adult | L | 24 | 6.25 | MTT | TetrazoliumSalt |  | Nontoxic
CobaltFerrite | I | Cubic | Chitosan | Hydrothermal | Positive | 13.35 | 120 |  | 34.18 |  | L929 |  | A | Mouse | SubcutaneousConnectiveTissue | Fibroblast | Adult | L | 24 | 12.5 | MTT | TetrazoliumSalt |  | Nontoxic
CobaltFerrite | I | Cubic | None | Hydrothermal | Negative | 14.04 | 340 |  | -42.61 |  | L929 |  | A | Mouse | SubcutaneousConnectiveTissue | Fibroblast | Adult | L | 24 | 12.5 | MTT | TetrazoliumSalt |  | Nontoxic
CobaltFerrite | I | Cubic | Chitosan | Hydrothermal | Positive | 13.35 | 120 |  | 34.18 |  | L929 |  | A | Mouse | SubcutaneousConnectiveTissue | Fibroblast | Adult | L | 24 | 25 | MTT | TetrazoliumSalt |  | Nontoxic
CobaltFerrite | I | Cubic | None | Hydrothermal | Negative | 14.04 | 340 |  | -42.61 |  | L929 |  | A | Mouse | SubcutaneousConnectiveTissue | Fibroblast | Adult | L | 24 | 25 | MTT | TetrazoliumSalt |  | Nontoxic
CobaltFerrite | I | Cubic | Chitosan | Hydrothermal | Positive | 13.35 | 120 |  | 34.18 |  | L929 |  | A | Mouse | SubcutaneousConnectiveTissue | Fibroblast | Adult | L | 24 | 50 | MTT | TetrazoliumSalt |  | Nontoxic
CobaltFerrite | I | Cubic | None | Hydrothermal | Negative | 14.04 | 340 |  | -42.61 |  | L929 |  | A | Mouse | SubcutaneousConnectiveTissue | Fibroblast | Adult | L | 24 | 50 | MTT | TetrazoliumSalt |  | Nontoxic
CobaltFerrite | I | Cubic | Chitosan | Hydrothermal | Positive | 13.35 | 120 |  | 34.18 |  | L929 |  | A | Mouse | SubcutaneousConnectiveTissue | Fibroblast | Adult | L | 24 | 100 | MTT | TetrazoliumSalt |  | Nontoxic
CobaltFerrite | I | Cubic | None | Hydrothermal | Negative | 14.04 | 340 |  | -42.61 |  | L929 |  | A | Mouse | SubcutaneousConnectiveTissue | Fibroblast | Adult | L | 24 | 100 | MTT | TetrazoliumSalt |  | Nontoxic
Au | I | Sphere | OH | Green Synthesis | Negative | 13.2 | 26.39 |  | -18.5 |  | A549 |  | H | Human | Lung | Epithelial | Adult | L | 96 | 3.13 | MTS | TetrazoliumSalt |  | Nontoxic
Au | I | Sphere | OH | Green Synthesis | Negative | 13.2 | 26.39 |  | -18.5 |  | BHK21 |  | A | Hamster | Kidney | Epithelial | Child | L | 96 | 3.13 | MTS | TetrazoliumSalt |  | Nontoxic
Au | I | Sphere | OH | Green Synthesis | Negative | 13.2 | 26.39 |  | -18.5 |  | HeLa |  | H | Human | Cervix | Epithelial | Adult | L | 96 | 3.13 | MTS | TetrazoliumSalt |  | Nontoxic
Au | I | Sphere | OH | Green Synthesis | Negative | 13.2 | 26.39 |  | -18.5 |  | A549 |  | H | Human | Lung | Epithelial | Adult | L | 96 | 6.25 | MTS | TetrazoliumSalt |  | Nontoxic
Au | I | Sphere | OH | Green Synthesis | Negative | 13.2 | 26.39 |  | -18.5 |  | BHK21 |  | A | Hamster | Kidney | Epithelial | Child | L | 96 | 6.25 | MTS | TetrazoliumSalt |  | Nontoxic
Au | I | Sphere | OH | Green Synthesis | Negative | 13.2 | 26.39 |  | -18.5 |  | HeLa |  | H | Human | Cervix | Epithelial | Adult | L | 96 | 6.25 | MTS | TetrazoliumSalt |  | Nontoxic
Au | I | Sphere | OH | Green Synthesis | Negative | 13.2 | 26.39 |  | -18.5 |  | A549 |  | H | Human | Lung | Epithelial | Adult | L | 96 | 12.5 | MTS | TetrazoliumSalt |  | Nontoxic
Au | I | Sphere | OH | Green Synthesis | Negative | 13.2 | 26.39 |  | -18.5 |  | BHK21 |  | A | Hamster | Kidney | Epithelial | Child | L | 96 | 12.5 | MTS | TetrazoliumSalt |  | Nontoxic
Au | I | Sphere | OH | Green Synthesis | Negative | 13.2 | 26.39 |  | -18.5 |  | HeLa |  | H | Human | Cervix | Epithelial | Adult | L | 96 | 12.5 | MTS | TetrazoliumSalt |  | Nontoxic
Au | I | Sphere | OH | Green Synthesis | Negative | 13.2 | 26.39 |  | -18.5 |  | A549 |  | H | Human | Lung | Epithelial | Adult | L | 96 | 25 | MTS | TetrazoliumSalt |  | Nontoxic
Au | I | Sphere | OH | Green Synthesis | Negative | 13.2 | 26.39 |  | -18.5 |  | BHK21 |  | A | Hamster | Kidney | Epithelial | Child | L | 96 | 25 | MTS | TetrazoliumSalt |  | Nontoxic
Au | I | Sphere | OH | Green Synthesis | Negative | 13.2 | 26.39 |  | -18.5 |  | HeLa |  | H | Human | Cervix | Epithelial | Adult | L | 96 | 25 | MTS | TetrazoliumSalt |  | Nontoxic
Au | I | Sphere | OH | Green Synthesis | Negative | 13.2 | 26.39 |  | -18.5 |  | A549 |  | H | Human | Lung | Epithelial | Adult | L | 96 | 50 | MTS | TetrazoliumSalt |  | Nontoxic
Au | I | Sphere | OH | Green Synthesis | Negative | 13.2 | 26.39 |  | -18.5 |  | BHK21 |  | A | Hamster | Kidney | Epithelial | Child | L | 96 | 50 | MTS | TetrazoliumSalt |  | Nontoxic
Au | I | Sphere | OH | Green Synthesis | Negative | 13.2 | 26.39 |  | -18.5 |  | HeLa |  | H | Human | Cervix | Epithelial | Adult | L | 96 | 50 | MTS | TetrazoliumSalt |  | Nontoxic
Au | I | Sphere | OH | Green Synthesis | Negative | 13.2 | 26.39 |  | -18.5 |  | A549 |  | H | Human | Lung | Epithelial | Adult | L | 96 | 100 | MTS | TetrazoliumSalt |  | Nontoxic
Au | I | Sphere | OH | Green Synthesis | Negative | 13.2 | 26.39 |  | -18.5 |  | BHK21 |  | A | Hamster | Kidney | Epithelial | Child | L | 96 | 100 | MTS | TetrazoliumSalt |  | Nontoxic
Au | I | Sphere | OH | Green Synthesis | Negative | 13.2 | 26.39 |  | -18.5 |  | HeLa |  | H | Human | Cervix | Epithelial | Adult | L | 96 | 100 | MTS | TetrazoliumSalt |  | Nontoxic
Au | I | Sphere | OH | Green Synthesis | Negative | 32.85 | 73.77 |  | -19.2 |  | A549 |  | H | Human | Lung | Epithelial | Adult | L | 96 | 3.13 | MTS | TetrazoliumSalt |  | Nontoxic
Au | I | Sphere | OH | Green Synthesis | Negative | 32.85 | 73.77 |  | -19.2 |  | BHK21 |  | A | Hamster | Kidney | Epithelial | Child | L | 96 | 3.13 | MTS | TetrazoliumSalt |  | Nontoxic
Au | I | Sphere | OH | Green Synthesis | Negative | 32.85 | 73.77 |  | -19.2 |  | HeLa |  | H | Human | Cervix | Epithelial | Adult | L | 96 | 3.13 | MTS | TetrazoliumSalt |  | Nontoxic
Au | I | Sphere | OH | Green Synthesis | Negative | 32.85 | 73.77 |  | -19.2 |  | A549 |  | H | Human | Lung | Epithelial | Adult | L | 96 | 6.25 | MTS | TetrazoliumSalt |  | Nontoxic
Au | I | Sphere | OH | Green Synthesis | Negative | 32.85 | 73.77 |  | -19.2 |  | BHK21 |  | A | Hamster | Kidney | Epithelial | Child | L | 96 | 6.25 | MTS | TetrazoliumSalt |  | Nontoxic
Au | I | Sphere | OH | Green Synthesis | Negative | 32.85 | 73.77 |  | -19.2 |  | HeLa |  | H | Human | Cervix | Epithelial | Adult | L | 96 | 6.25 | MTS | TetrazoliumSalt |  | Nontoxic
Au | I | Sphere | OH | Green Synthesis | Negative | 32.85 | 73.77 |  | -19.2 |  | A549 |  | H | Human | Lung | Epithelial | Adult | L | 96 | 12.5 | MTS | TetrazoliumSalt |  | Nontoxic
Au | I | Sphere | OH | Green Synthesis | Negative | 32.85 | 73.77 |  | -19.2 |  | BHK21 |  | A | Hamster | Kidney | Epithelial | Child | L | 96 | 12.5 | MTS | TetrazoliumSalt |  | Nontoxic
Au | I | Sphere | OH | Green Synthesis | Negative | 32.85 | 73.77 |  | -19.2 |  | HeLa |  | H | Human | Cervix | Epithelial | Adult | L | 96 | 12.5 | MTS | TetrazoliumSalt |  | Nontoxic
Au | I | Sphere | OH | Green Synthesis | Negative | 32.85 | 73.77 |  | -19.2 |  | A549 |  | H | Human | Lung | Epithelial | Adult | L | 96 | 25 | MTS | TetrazoliumSalt |  | Nontoxic
Au | I | Sphere | OH | Green Synthesis | Negative | 32.85 | 73.77 |  | -19.2 |  | BHK21 |  | A | Hamster | Kidney | Epithelial | Child | L | 96 | 25 | MTS | TetrazoliumSalt |  | Nontoxic
Au | I | Sphere | OH | Green Synthesis | Negative | 32.85 | 73.77 |  | -19.2 |  | HeLa |  | H | Human | Cervix | Epithelial | Adult | L | 96 | 25 | MTS | TetrazoliumSalt |  | Nontoxic
Au | I | Sphere | OH | Green Synthesis | Negative | 32.85 | 73.77 |  | -19.2 |  | A549 |  | H | Human | Lung | Epithelial | Adult | L | 96 | 50 | MTS | TetrazoliumSalt |  | Nontoxic
Au | I | Sphere | OH | Green Synthesis | Negative | 32.85 | 73.77 |  | -19.2 |  | BHK21 |  | A | Hamster | Kidney | Epithelial | Child | L | 96 | 50 | MTS | TetrazoliumSalt |  | Nontoxic
Au | I | Sphere | OH | Green Synthesis | Negative | 32.85 | 73.77 |  | -19.2 |  | HeLa |  | H | Human | Cervix | Epithelial | Adult | L | 96 | 50 | MTS | TetrazoliumSalt |  | Nontoxic
Au | I | Sphere | OH | Green Synthesis | Negative | 32.85 | 73.77 |  | -19.2 |  | A549 |  | H | Human | Lung | Epithelial | Adult | L | 96 | 100 | MTS | TetrazoliumSalt |  | Nontoxic
Au | I | Sphere | OH | Green Synthesis | Negative | 32.85 | 73.77 |  | -19.2 |  | BHK21 |  | A | Hamster | Kidney | Epithelial | Child | L | 96 | 100 | MTS | TetrazoliumSalt |  | Nontoxic
Au | I | Sphere | OH | Green Synthesis | Negative | 32.85 | 73.77 |  | -19.2 |  | HeLa |  | H | Human | Cervix | Epithelial | Adult | L | 96 | 100 | MTS | TetrazoliumSalt |  | Nontoxic
Ag | I | Sphere | None | Chemical Reduction | Negative | 8 |  |  | -3.87 |  | H9c2 | 1000000 | A | Rat | Heart | Myoblast | Embryo | L | 48 | 1 | MTT | TetrazoliumSalt |  | Nontoxic
Ag | I | Sphere | None | Chemical Reduction | Negative | 8 |  |  | -3.87 |  | H9c2 | 1000000 | A | Rat | Heart | Myoblast | Embryo | L | 48 | 2 | MTT | TetrazoliumSalt |  | Nontoxic
Ag | I | Sphere | None | Chemical Reduction | Negative | 8 |  |  | -3.87 |  | H9c2 | 1000000 | A | Rat | Heart | Myoblast | Embryo | L | 48 | 3 | MTT | TetrazoliumSalt |  | Nontoxic
Ag | I | Sphere | None | Chemical Reduction | Negative | 8 |  |  | -3.87 |  | H9c2 | 1000000 | A | Rat | Heart | Myoblast | Embryo | L | 48 | 4 | MTT | TetrazoliumSalt |  | Toxic
Ag | I | Sphere | None | Chemical Reduction | Negative | 8 |  |  | -3.87 |  | H9c2 | 1000000 | A | Rat | Heart | Myoblast | Embryo | L | 48 | 5 | MTT | TetrazoliumSalt |  | Toxic
Ag | I | Sphere | None | Chemical Reduction | Negative | 8 |  |  | -3.87 |  | H9c2 | 1000000 | A | Rat | Heart | Myoblast | Embryo | L | 48 | 6 | MTT | TetrazoliumSalt |  | Toxic
Ag | I | Sphere | None | Chemical Reduction | Negative | 8 |  |  | -3.87 |  | H9c2 | 1000000 | A | Rat | Heart | Myoblast | Embryo | L | 48 | 7 | MTT | TetrazoliumSalt |  | Toxic
Ag | I | Sphere | None | Chemical Reduction | Negative | 8 |  |  | -3.87 |  | H9c2 | 1000000 | A | Rat | Heart | Myoblast | Embryo | L | 48 | 8 | MTT | TetrazoliumSalt |  | Toxic
Ag | I | Sphere | None | Chemical Reduction | Negative | 8 |  |  | -3.87 |  | H9c2 | 1000000 | A | Rat | Heart | Myoblast | Embryo | L | 48 | 9 | MTT | TetrazoliumSalt |  | Toxic
Ag | I | Sphere | None | Chemical Reduction | Negative | 8 |  |  | -3.87 |  | H9c2 | 1000000 | A | Rat | Heart | Myoblast | Embryo | L | 48 | 10 | MTT | TetrazoliumSalt |  | Toxic
BlackCarbon | C | Sphere | COOH | Commercial | Negative | 30 | 1707.17 |  | -8.83 |  | J774A.1 | 10000 | A | Mouse | Ascites | Macrophage | Adult | L | 24 | 1 | CCK-8 | TetrazoliumSalt |  | Nontoxic | 0.23
BlackCarbon | C | Sphere | COOH | Commercial | Negative | 30 | 1707.17 |  | -8.83 |  | J774A.1 | 10000 | A | Mouse | Ascites | Macrophage | Adult | L | 24 | 5 | CCK-8 | TetrazoliumSalt |  | Nontoxic | 0.23
BlackCarbon | C | Sphere | COOH | Commercial | Negative | 30 | 1707.17 |  | -8.83 |  | J774A.1 | 10000 | A | Mouse | Ascites | Macrophage | Adult | L | 24 | 10 | CCK-8 | TetrazoliumSalt |  | Nontoxic | 0.23
BlackCarbon | C | Sphere | COOH | Commercial | Negative | 30 | 1707.17 |  | -8.83 |  | J774A.1 | 10000 | A | Mouse | Ascites | Macrophage | Adult | L | 24 | 20 | CCK-8 | TetrazoliumSalt |  | Nontoxic | 0.23
BlackCarbon | C | Sphere | COOH | Commercial | Negative | 30 | 1707.17 |  | -8.83 |  | J774A.1 | 10000 | A | Mouse | Ascites | Macrophage | Adult | L | 24 | 30 | CCK-8 | TetrazoliumSalt |  | Nontoxic | 0.23
BlackCarbon | C | Sphere | COOH | Commercial | Negative | 30 | 515.03 |  | -20.7 |  | J774A.1 | 10000 | A | Mouse | Ascites | Macrophage | Adult | L | 24 | 1 | CCK-8 | TetrazoliumSalt |  | Nontoxic | 0.46
BlackCarbon | C | Sphere | COOH | Commercial | Negative | 30 | 515.03 |  | -20.7 |  | J774A.1 | 10000 | A | Mouse | Ascites | Macrophage | Adult | L | 24 | 5 | CCK-8 | TetrazoliumSalt |  | Nontoxic | 0.46
BlackCarbon | C | Sphere | COOH | Commercial | Negative | 30 | 515.03 |  | -20.7 |  | J774A.1 | 10000 | A | Mouse | Ascites | Macrophage | Adult | L | 24 | 10 | CCK-8 | TetrazoliumSalt |  | Nontoxic | 0.46
BlackCarbon | C | Sphere | COOH | Commercial | Negative | 30 | 515.03 |  | -20.7 |  | J774A.1 | 10000 | A | Mouse | Ascites | Macrophage | Adult | L | 24 | 20 | CCK-8 | TetrazoliumSalt |  | Nontoxic | 0.46
BlackCarbon | C | Sphere | COOH | Commercial | Negative | 30 | 515.03 |  | -20.7 |  | J774A.1 | 10000 | A | Mouse | Ascites | Macrophage | Adult | L | 24 | 30 | CCK-8 | TetrazoliumSalt |  | Nontoxic | 0.46
BlackCarbon | C | Sphere | COOH | Commercial | Negative | 30 | 205.22 |  | -33.23 |  | J774A.1 | 10000 | A | Mouse | Ascites | Macrophage | Adult | L | 24 | 1 | CCK-8 | TetrazoliumSalt |  | Nontoxic | 0.26
BlackCarbon | C | Sphere | COOH | Commercial | Negative | 30 | 205.22 |  | -33.23 |  | J774A.1 | 10000 | A | Mouse | Ascites | Macrophage | Adult | L | 24 | 5 | CCK-8 | TetrazoliumSalt |  | Nontoxic | 0.26
BlackCarbon | C | Sphere | COOH | Commercial | Negative | 30 | 205.22 |  | -33.23 |  | J774A.1 | 10000 | A | Mouse | Ascites | Macrophage | Adult | L | 24 | 10 | CCK-8 | TetrazoliumSalt |  | Nontoxic | 0.26
BlackCarbon | C | Sphere | COOH | Commercial | Negative | 30 | 205.22 |  | -33.23 |  | J774A.1 | 10000 | A | Mouse | Ascites | Macrophage | Adult | L | 24 | 20 | CCK-8 | TetrazoliumSalt |  | Nontoxic | 0.26
BlackCarbon | C | Sphere | COOH | Commercial | Negative | 30 | 205.22 |  | -33.23 |  | J774A.1 | 10000 | A | Mouse | Ascites | Macrophage | Adult | L | 24 | 30 | CCK-8 | TetrazoliumSalt |  | Nontoxic | 0.26
MgO | I | Sphere | None | Sol-Gel Method |  | 14.3 |  |  |  |  | HUVEC |  | H | Human | Umbilical Vein | Endothelial | Embryonic | P | 24 | 5 | MTT | TetrazoliumSalt |  | Nontoxic
MgO | I | Sphere | Ag | Sol-Gel Method |  | 13.3 |  |  |  |  | HUVEC |  | H | Human | Umbilical Vein | Endothelial | Embryonic | P | 24 | 5 | MTT | TetrazoliumSalt |  | Nontoxic
MgO | I | Sphere | Ag | Sol-Gel Method |  | 10.5 |  |  |  |  | HUVEC |  | H | Human | Umbilical Vein | Endothelial | Embryonic | P | 24 | 5 | MTT | TetrazoliumSalt |  | Nontoxic
MgO | I | Sphere | None | Sol-Gel Method |  | 14.3 |  |  |  |  | HUVEC |  | H | Human | Umbilical Vein | Endothelial | Embryonic | P | 24 | 10 | MTT | TetrazoliumSalt |  | Nontoxic
MgO | I | Sphere | Ag | Sol-Gel Method |  | 13.3 |  |  |  |  | HUVEC |  | H | Human | Umbilical Vein | Endothelial | Embryonic | P | 24 | 10 | MTT | TetrazoliumSalt |  | Nontoxic
MgO | I | Sphere | Ag | Sol-Gel Method |  | 10.5 |  |  |  |  | HUVEC |  | H | Human | Umbilical Vein | Endothelial | Embryonic | P | 24 | 10 | MTT | TetrazoliumSalt |  | Nontoxic
MgO | I | Sphere | None | Sol-Gel Method |  | 14.3 |  |  |  |  | HUVEC |  | H | Human | Umbilical Vein | Endothelial | Embryonic | P | 24 | 25 | MTT | TetrazoliumSalt |  | Nontoxic
MgO | I | Sphere | Ag | Sol-Gel Method |  | 13.3 |  |  |  |  | HUVEC |  | H | Human | Umbilical Vein | Endothelial | Embryonic | P | 24 | 25 | MTT | TetrazoliumSalt |  | Nontoxic
MgO | I | Sphere | Ag | Sol-Gel Method |  | 10.5 |  |  |  |  | HUVEC |  | H | Human | Umbilical Vein | Endothelial | Embryonic | P | 24 | 25 | MTT | TetrazoliumSalt |  | Nontoxic
MgO | I | Sphere | None | Sol-Gel Method |  | 14.3 |  |  |  |  | HUVEC |  | H | Human | Umbilical Vein | Endothelial | Embryonic | P | 24 | 50 | MTT | TetrazoliumSalt |  | Nontoxic
MgO | I | Sphere | Ag | Sol-Gel Method |  | 13.3 |  |  |  |  | HUVEC |  | H | Human | Umbilical Vein | Endothelial | Embryonic | P | 24 | 50 | MTT | TetrazoliumSalt |  | Nontoxic
MgO | I | Sphere | Ag | Sol-Gel Method |  | 10.5 |  |  |  |  | HUVEC |  | H | Human | Umbilical Vein | Endothelial | Embryonic | P | 24 | 50 | MTT | TetrazoliumSalt |  | Nontoxic
MgO | I | Sphere | None | Sol-Gel Method |  | 14.3 |  |  |  |  | HUVEC |  | H | Human | Umbilical Vein | Endothelial | Embryonic | P | 24 | 100 | MTT | TetrazoliumSalt |  | Nontoxic
MgO | I | Sphere | Ag | Sol-Gel Method |  | 13.3 |  |  |  |  | HUVEC |  | H | Human | Umbilical Vein | Endothelial | Embryonic | P | 24 | 100 | MTT | TetrazoliumSalt |  | Nontoxic
MgO | I | Sphere | Ag | Sol-Gel Method |  | 10.5 |  |  |  |  | HUVEC |  | H | Human | Umbilical Vein | Endothelial | Embryonic | P | 24 | 100 | MTT | TetrazoliumSalt |  | Nontoxic
MgO | I | Sphere | None | Sol-Gel Method |  | 14.3 |  |  |  |  | HUVEC |  | H | Human | Umbilical Vein | Endothelial | Embryonic | P | 24 | 200 | MTT | TetrazoliumSalt |  | Nontoxic
MgO | I | Sphere | Ag | Sol-Gel Method |  | 13.3 |  |  |  |  | HUVEC |  | H | Human | Umbilical Vein | Endothelial | Embryonic | P | 24 | 200 | MTT | TetrazoliumSalt |  | Nontoxic
MgO | I | Sphere | Ag | Sol-Gel Method |  | 10.5 |  |  |  |  | HUVEC |  | H | Human | Umbilical Vein | Endothelial | Embryonic | P | 24 | 200 | MTT | TetrazoliumSalt |  | Nontoxic
Au | I | Sphere | COOH | Biosynthesis | Negative | 20 | 66.74 |  | -23.45 |  | MCF-12A |  | H | Human | Breast | Epithelial | Adult | L | 24 | 15.625 | MTT | TetrazoliumSalt |  | Nontoxic | 0.571
Au | I | Sphere | COOH | Biosynthesis | Negative | 26 | 65.5 |  | -27.87 |  | MCF-12A |  | H | Human | Breast | Epithelial | Adult | L | 24 | 15.625 | MTT | TetrazoliumSalt |  | Nontoxic | 0.432
Au | I | Sphere | COOH | Biosynthesis | Negative | 20 | 66.74 |  | -23.45 |  | MCF-12A |  | H | Human | Breast | Epithelial | Adult | L | 24 | 31.25 | MTT | TetrazoliumSalt |  | Nontoxic | 0.571
Au | I | Sphere | COOH | Biosynthesis | Negative | 26 | 65.5 |  | -27.87 |  | MCF-12A |  | H | Human | Breast | Epithelial | Adult | L | 24 | 31.25 | MTT | TetrazoliumSalt |  | Nontoxic | 0.432
Au | I | Sphere | COOH | Biosynthesis | Negative | 20 | 66.74 |  | -23.45 |  | MCF-12A |  | H | Human | Breast | Epithelial | Adult | L | 24 | 62.5 | MTT | TetrazoliumSalt |  | Nontoxic | 0.571
Au | I | Sphere | COOH | Biosynthesis | Negative | 26 | 65.5 |  | -27.87 |  | MCF-12A |  | H | Human | Breast | Epithelial | Adult | L | 24 | 62.5 | MTT | TetrazoliumSalt |  | Nontoxic | 0.432
Au | I | Sphere | COOH | Biosynthesis | Negative | 20 | 66.74 |  | -23.45 |  | MCF-12A |  | H | Human | Breast | Epithelial | Adult | L | 24 | 125 | MTT | TetrazoliumSalt |  | Nontoxic | 0.571
Au | I | Sphere | COOH | Biosynthesis | Negative | 26 | 65.5 |  | -27.87 |  | MCF-12A |  | H | Human | Breast | Epithelial | Adult | L | 24 | 125 | MTT | TetrazoliumSalt |  | Nontoxic | 0.432
Au | I | Sphere | COOH | Biosynthesis | Negative | 20 | 66.74 |  | -23.45 |  | MCF-12A |  | H | Human | Breast | Epithelial | Adult | L | 24 | 250 | MTT | TetrazoliumSalt |  | Nontoxic | 0.571
Au | I | Sphere | COOH | Biosynthesis | Negative | 26 | 65.5 |  | -27.87 |  | MCF-12A |  | H | Human | Breast | Epithelial | Adult | L | 24 | 250 | MTT | TetrazoliumSalt |  | Nontoxic | 0.432
Au | I | Sphere | COOH | Biosynthesis | Negative | 20 | 66.74 |  | -23.45 |  | MCF-12A |  | H | Human | Breast | Epithelial | Adult | L | 24 | 500 | MTT | TetrazoliumSalt |  | Nontoxic | 0.571
Au | I | Sphere | COOH | Biosynthesis | Negative | 26 | 65.5 |  | -27.87 |  | MCF-12A |  | H | Human | Breast | Epithelial | Adult | L | 24 | 500 | MTT | TetrazoliumSalt |  | Nontoxic | 0.432
Au | I | Sphere | COOH | Biosynthesis | Negative | 20 | 66.74 |  | -23.45 |  | MCF-12A |  | H | Human | Breast | Epithelial | Adult | L | 24 | 1000 | MTT | TetrazoliumSalt |  | Nontoxic | 0.571
Au | I | Sphere | COOH | Biosynthesis | Negative | 26 | 65.5 |  | -27.87 |  | MCF-12A |  | H | Human | Breast | Epithelial | Adult | L | 24 | 1000 | MTT | TetrazoliumSalt |  | Nontoxic | 0.432
Au | I | Sphere | COOH | Biosynthesis | Negative | 20 | 66.74 |  | -23.45 |  | U87 |  | H | Human | Brain | Epithelial | Adult | L | 24 | 15.625 | MTT | TetrazoliumSalt |  | Nontoxic | 0.571
Au | I | Sphere | COOH | Biosynthesis | Negative | 26 | 65.5 |  | -27.87 |  | U87 |  | H | Human | Brain | Epithelial | Adult | L | 24 | 15.625 | MTT | TetrazoliumSalt |  | Nontoxic | 0.432
Au | I | Sphere | COOH | Biosynthesis | Negative | 20 | 66.74 |  | -23.45 |  | U87 |  | H | Human | Brain | Epithelial | Adult | L | 24 | 31.25 | MTT | TetrazoliumSalt |  | Nontoxic | 0.571
Au | I | Sphere | COOH | Biosynthesis | Negative | 26 | 65.5 |  | -27.87 |  | U87 |  | H | Human | Brain | Epithelial | Adult | L | 24 | 31.25 | MTT | TetrazoliumSalt |  | Nontoxic | 0.432
Au | I | Sphere | COOH | Biosynthesis | Negative | 20 | 66.74 |  | -23.45 |  | U87 |  | H | Human | Brain | Epithelial | Adult | L | 24 | 62.5 | MTT | TetrazoliumSalt |  | Nontoxic | 0.571
Au | I | Sphere | COOH | Biosynthesis | Negative | 26 | 65.5 |  | -27.87 |  | U87 |  | H | Human | Brain | Epithelial | Adult | L | 24 | 62.5 | MTT | TetrazoliumSalt |  | Nontoxic | 0.432
Au | I | Sphere | COOH | Biosynthesis | Negative | 20 | 66.74 |  | -23.45 |  | U87 |  | H | Human | Brain | Epithelial | Adult | L | 24 | 125 | MTT | TetrazoliumSalt |  | Nontoxic | 0.571
Au | I | Sphere | COOH | Biosynthesis | Negative | 26 | 65.5 |  | -27.87 |  | U87 |  | H | Human | Brain | Epithelial | Adult | L | 24 | 125 | MTT | TetrazoliumSalt |  | Nontoxic | 0.432
Au | I | Sphere | COOH | Biosynthesis | Negative | 20 | 66.74 |  | -23.45 |  | U87 |  | H | Human | Brain | Epithelial | Adult | L | 24 | 250 | MTT | TetrazoliumSalt |  | Toxic | 0.571
Au | I | Sphere | COOH | Biosynthesis | Negative | 26 | 65.5 |  | -27.87 |  | U87 |  | H | Human | Brain | Epithelial | Adult | L | 24 | 250 | MTT | TetrazoliumSalt |  | Toxic | 0.432
Au | I | Sphere | COOH | Biosynthesis | Negative | 20 | 66.74 |  | -23.45 |  | U87 |  | H | Human | Brain | Epithelial | Adult | L | 24 | 500 | MTT | TetrazoliumSalt |  | Toxic | 0.571
Au | I | Sphere | COOH | Biosynthesis | Negative | 26 | 65.5 |  | -27.87 |  | U87 |  | H | Human | Brain | Epithelial | Adult | L | 24 | 500 | MTT | TetrazoliumSalt |  | Toxic | 0.432
Au | I | Sphere | COOH | Biosynthesis | Negative | 20 | 66.74 |  | -23.45 |  | U87 |  | H | Human | Brain | Epithelial | Adult | L | 24 | 1000 | MTT | TetrazoliumSalt |  | Toxic | 0.571
Au | I | Sphere | COOH | Biosynthesis | Negative | 26 | 65.5 |  | -27.87 |  | U87 |  | H | Human | Brain | Epithelial | Adult | L | 24 | 1000 | MTT | TetrazoliumSalt |  | Toxic | 0.432
Au | I | Sphere | COOH | Biosynthesis | Negative | 20 | 66.74 |  | -23.45 |  | Caco-2 |  | H | Human | Colon | Epithelial | Adult | L | 24 | 15.625 | MTT | TetrazoliumSalt |  | Nontoxic | 0.571
Au | I | Sphere | COOH | Biosynthesis | Negative | 26 | 65.5 |  | -27.87 |  | Caco-2 |  | H | Human | Colon | Epithelial | Adult | L | 24 | 15.625 | MTT | TetrazoliumSalt |  | Nontoxic | 0.432
Au | I | Sphere | COOH | Biosynthesis | Negative | 20 | 66.74 |  | -23.45 |  | Caco-2 |  | H | Human | Colon | Epithelial | Adult | L | 24 | 31.25 | MTT | TetrazoliumSalt |  | Nontoxic | 0.571
Au | I | Sphere | COOH | Biosynthesis | Negative | 26 | 65.5 |  | -27.87 |  | Caco-2 |  | H | Human | Colon | Epithelial | Adult | L | 24 | 31.25 | MTT | TetrazoliumSalt |  | Nontoxic | 0.432
Au | I | Sphere | COOH | Biosynthesis | Negative | 20 | 66.74 |  | -23.45 |  | Caco-2 |  | H | Human | Colon | Epithelial | Adult | L | 24 | 62.5 | MTT | TetrazoliumSalt |  | Nontoxic | 0.571
Au | I | Sphere | COOH | Biosynthesis | Negative | 26 | 65.5 |  | -27.87 |  | Caco-2 |  | H | Human | Colon | Epithelial | Adult | L | 24 | 62.5 | MTT | TetrazoliumSalt |  | Nontoxic | 0.432
Au | I | Sphere | COOH | Biosynthesis | Negative | 20 | 66.74 |  | -23.45 |  | Caco-2 |  | H | Human | Colon | Epithelial | Adult | L | 24 | 125 | MTT | TetrazoliumSalt |  | Nontoxic | 0.571
Au | I | Sphere | COOH | Biosynthesis | Negative | 26 | 65.5 |  | -27.87 |  | Caco-2 |  | H | Human | Colon | Epithelial | Adult | L | 24 | 125 | MTT | TetrazoliumSalt |  | Nontoxic | 0.432
Au | I | Sphere | COOH | Biosynthesis | Negative | 20 | 66.74 |  | -23.45 |  | Caco-2 |  | H | Human | Colon | Epithelial | Adult | L | 24 | 250 | MTT | TetrazoliumSalt |  | Nontoxic | 0.571
Au | I | Sphere | COOH | Biosynthesis | Negative | 26 | 65.5 |  | -27.87 |  | Caco-2 |  | H | Human | Colon | Epithelial | Adult | L | 24 | 250 | MTT | TetrazoliumSalt |  | Nontoxic | 0.432
Au | I | Sphere | COOH | Biosynthesis | Negative | 20 | 66.74 |  | -23.45 |  | Caco-2 |  | H | Human | Colon | Epithelial | Adult | L | 24 | 500 | MTT | TetrazoliumSalt |  | Nontoxic | 0.571
Au | I | Sphere | COOH | Biosynthesis | Negative | 26 | 65.5 |  | -27.87 |  | Caco-2 |  | H | Human | Colon | Epithelial | Adult | L | 24 | 500 | MTT | TetrazoliumSalt |  | Nontoxic | 0.432
Au | I | Sphere | COOH | Biosynthesis | Negative | 20 | 66.74 |  | -23.45 |  | Caco-2 |  | H | Human | Colon | Epithelial | Adult | L | 24 | 1000 | MTT | TetrazoliumSalt |  | Nontoxic | 0.571
Au | I | Sphere | COOH | Biosynthesis | Negative | 26 | 65.5 |  | -27.87 |  | Caco-2 |  | H | Human | Colon | Epithelial | Adult | L | 24 | 1000 | MTT | TetrazoliumSalt |  | Nontoxic | 0.432
Au | I | Sphere | COOH | Biosynthesis | Negative | 20 | 66.74 |  | -23.45 |  | PC-3 |  | H | Human | Prostate | Epithelial | Adult | L | 24 | 15.625 | MTT | TetrazoliumSalt |  | Nontoxic | 0.571
Au | I | Sphere | COOH | Biosynthesis | Negative | 26 | 65.5 |  | -27.87 |  | PC-3 |  | H | Human | Prostate | Epithelial | Adult | L | 24 | 15.625 | MTT | TetrazoliumSalt |  | Nontoxic | 0.432
Au | I | Sphere | COOH | Biosynthesis | Negative | 20 | 66.74 |  | -23.45 |  | PC-3 |  | H | Human | Prostate | Epithelial | Adult | L | 24 | 31.25 | MTT | TetrazoliumSalt |  | Nontoxic | 0.571
Au | I | Sphere | COOH | Biosynthesis | Negative | 26 | 65.5 |  | -27.87 |  | PC-3 |  | H | Human | Prostate | Epithelial | Adult | L | 24 | 31.25 | MTT | TetrazoliumSalt |  | Nontoxic | 0.432
Au | I | Sphere | COOH | Biosynthesis | Negative | 20 | 66.74 |  | -23.45 |  | PC-3 |  | H | Human | Prostate | Epithelial | Adult | L | 24 | 62.5 | MTT | TetrazoliumSalt |  | Nontoxic | 0.571
Au | I | Sphere | COOH | Biosynthesis | Negative | 26 | 65.5 |  | -27.87 |  | PC-3 |  | H | Human | Prostate | Epithelial | Adult | L | 24 | 62.5 | MTT | TetrazoliumSalt |  | Nontoxic | 0.432
Au | I | Sphere | COOH | Biosynthesis | Negative | 20 | 66.74 |  | -23.45 |  | PC-3 |  | H | Human | Prostate | Epithelial | Adult | L | 24 | 125 | MTT | TetrazoliumSalt |  | Nontoxic | 0.571
Au | I | Sphere | COOH | Biosynthesis | Negative | 26 | 65.5 |  | -27.87 |  | PC-3 |  | H | Human | Prostate | Epithelial | Adult | L | 24 | 125 | MTT | TetrazoliumSalt |  | Nontoxic | 0.432
Au | I | Sphere | COOH | Biosynthesis | Negative | 20 | 66.74 |  | -23.45 |  | PC-3 |  | H | Human | Prostate | Epithelial | Adult | L | 24 | 250 | MTT | TetrazoliumSalt |  | Nontoxic | 0.571
Au | I | Sphere | COOH | Biosynthesis | Negative | 26 | 65.5 |  | -27.87 |  | PC-3 |  | H | Human | Prostate | Epithelial | Adult | L | 24 | 250 | MTT | TetrazoliumSalt |  | Nontoxic | 0.432
Au | I | Sphere | COOH | Biosynthesis | Negative | 20 | 66.74 |  | -23.45 |  | PC-3 |  | H | Human | Prostate | Epithelial | Adult | L | 24 | 500 | MTT | TetrazoliumSalt |  | Nontoxic | 0.571
Au | I | Sphere | COOH | Biosynthesis | Negative | 26 | 65.5 |  | -27.87 |  | PC-3 |  | H | Human | Prostate | Epithelial | Adult | L | 24 | 500 | MTT | TetrazoliumSalt |  | Nontoxic | 0.432
Au | I | Sphere | COOH | Biosynthesis | Negative | 20 | 66.74 |  | -23.45 |  | PC-3 |  | H | Human | Prostate | Epithelial | Adult | L | 24 | 1000 | MTT | TetrazoliumSalt |  | Nontoxic | 0.571
Au | I | Sphere | COOH | Biosynthesis | Negative | 26 | 65.5 |  | -27.87 |  | PC-3 |  | H | Human | Prostate | Epithelial | Adult | L | 24 | 1000 | MTT | TetrazoliumSalt |  | Nontoxic | 0.432
Graphene Oxide | C | Flat | None | Commercial | Negative |  | 886.166667 | 539.6666667 | -14.5 | -5.68 | THP-1 | 240000 | H | Human | Blood | Monocyte | Adult | L | 24 | 3.13 | CCK-8 | TetrazoliumSalt |  | Nontoxic | 0.497667
Graphene Oxide | C | Flat | None | Commercial | Negative |  | 886.166667 | 539.6666667 | -14.5 | -5.68 | THP-1 | 240000 | H | Human | Blood | Monocyte | Adult | L | 24 | 6.25 | CCK-8 | TetrazoliumSalt |  | Nontoxic | 0.497667
Graphene Oxide | C | Flat | None | Commercial | Negative |  | 886.166667 | 539.6666667 | -14.5 | -5.68 | THP-1 | 240000 | H | Human | Blood | Monocyte | Adult | L | 24 | 12.5 | CCK-8 | TetrazoliumSalt |  | Nontoxic | 0.497667
Graphene Oxide | C | Flat | None | Commercial | Negative |  | 886.166667 | 539.6666667 | -14.5 | -5.68 | THP-1 | 240000 | H | Human | Blood | Monocyte | Adult | L | 24 | 25 | CCK-8 | TetrazoliumSalt |  | Nontoxic | 0.497667
Graphene Oxide | C | Flat | None | Commercial | Negative |  | 886.166667 | 539.6666667 | -14.5 | -5.68 | THP-1 | 240000 | H | Human | Blood | Monocyte | Adult | L | 24 | 50 | CCK-8 | TetrazoliumSalt |  | Nontoxic | 0.497667
Graphene Oxide | C | Flat | None | Commercial | Negative |  | 886.166667 | 539.6666667 | -14.5 | -5.68 | THP-1 | 240000 | H | Human | Blood | Monocyte | Adult | L | 24 | 3.13 | CCK-8 | TetrazoliumSalt |  | Nontoxic | 0.497667
Graphene Oxide | C | Flat | None | Commercial | Negative |  | 886.166667 | 539.6666667 | -14.5 | -5.68 | THP-1 | 240000 | H | Human | Blood | Monocyte | Adult | L | 24 | 6.25 | CCK-8 | TetrazoliumSalt |  | Nontoxic | 0.497667
Graphene Oxide | C | Flat | None | Commercial | Negative |  | 886.166667 | 539.6666667 | -14.5 | -5.68 | THP-1 | 240000 | H | Human | Blood | Monocyte | Adult | L | 24 | 12.5 | CCK-8 | TetrazoliumSalt |  | Nontoxic | 0.497667
Graphene Oxide | C | Flat | None | Commercial | Negative |  | 886.166667 | 539.6666667 | -14.5 | -5.68 | THP-1 | 240000 | H | Human | Blood | Monocyte | Adult | L | 24 | 25 | CCK-8 | TetrazoliumSalt |  | Nontoxic | 0.497667
Graphene Oxide | C | Flat | None | Commercial | Negative |  | 886.166667 | 539.6666667 | -14.5 | -5.68 | THP-1 | 240000 | H | Human | Blood | Monocyte | Adult | L | 24 | 50 | CCK-8 | TetrazoliumSalt |  | Nontoxic | 0.497667
Graphene Oxide | C | Flat | None | Commercial | Negative |  | 886.166667 | 539.6666667 | -14.5 | -5.68 | THP-1 | 240000 | H | Human | Blood | Monocyte | Adult | L | 24 | 3.13 | CCK-8 | TetrazoliumSalt |  | Nontoxic | 0.497667
Graphene Oxide | C | Flat | None | Commercial | Negative |  | 886.166667 | 539.6666667 | -14.5 | -5.68 | THP-1 | 240000 | H | Human | Blood | Monocyte | Adult | L | 24 | 6.25 | CCK-8 | TetrazoliumSalt |  | Nontoxic | 0.497667
Graphene Oxide | C | Flat | None | Commercial | Negative |  | 886.166667 | 539.6666667 | -14.5 | -5.68 | THP-1 | 240000 | H | Human | Blood | Monocyte | Adult | L | 24 | 12.5 | CCK-8 | TetrazoliumSalt |  | Nontoxic | 0.497667
Graphene Oxide | C | Flat | None | Commercial | Negative |  | 886.166667 | 539.6666667 | -14.5 | -5.68 | THP-1 | 240000 | H | Human | Blood | Monocyte | Adult | L | 24 | 25 | CCK-8 | TetrazoliumSalt |  | Nontoxic | 0.497667
Graphene Oxide | C | Flat | None | Commercial | Negative |  | 886.166667 | 539.6666667 | -14.5 | -5.68 | THP-1 | 240000 | H | Human | Blood | Monocyte | Adult | L | 24 | 50 | CCK-8 | TetrazoliumSalt |  | Nontoxic | 0.497667
Graphene Oxide | C | Flat | None | Commercial | Negative |  | 886.166667 | 539.6666667 | -14.5 | -5.68 | THP-1 | 240000 | H | Human | Blood | Monocyte | Adult | L | 24 | 3.13 | CCK-8 | TetrazoliumSalt |  | Nontoxic | 0.497667
Graphene Oxide | C | Flat | None | Commercial | Negative |  | 886.166667 | 539.6666667 | -14.5 | -5.68 | THP-1 | 240000 | H | Human | Blood | Monocyte | Adult | L | 24 | 6.25 | CCK-8 | TetrazoliumSalt |  | Nontoxic | 0.497667
Graphene Oxide | C | Flat | None | Commercial | Negative |  | 886.166667 | 539.6666667 | -14.5 | -5.68 | THP-1 | 240000 | H | Human | Blood | Monocyte | Adult | L | 24 | 12.5 | CCK-8 | TetrazoliumSalt |  | Nontoxic | 0.497667
Graphene Oxide | C | Flat | None | Commercial | Negative |  | 886.166667 | 539.6666667 | -14.5 | -5.68 | THP-1 | 240000 | H | Human | Blood | Monocyte | Adult | L | 24 | 25 | CCK-8 | TetrazoliumSalt |  | Nontoxic | 0.497667
Graphene Oxide | C | Flat | None | Commercial | Negative |  | 886.166667 | 539.6666667 | -14.5 | -5.68 | THP-1 | 240000 | H | Human | Blood | Monocyte | Adult | L | 24 | 50 | CCK-8 | TetrazoliumSalt |  | Nontoxic | 0.497667
Graphene Oxide | C | Flat | None | Commercial | Negative |  | 336.8 | 366.2666667 | -1.433333333 | -3.006666667 | THP-1 | 240000 | H | Human | Blood | Monocyte | Adult | L | 24 | 3.13 | CCK-8 | TetrazoliumSalt |  | Nontoxic | 0.587
Graphene Oxide | C | Flat | None | Commercial | Negative |  | 336.8 | 366.2666667 | -1.433333333 | -3.006666667 | THP-1 | 240000 | H | Human | Blood | Monocyte | Adult | L | 24 | 6.25 | CCK-8 | TetrazoliumSalt |  | Nontoxic | 0.587
Graphene Oxide | C | Flat | None | Commercial | Negative |  | 336.8 | 366.2666667 | -1.433333333 | -3.006666667 | THP-1 | 240000 | H | Human | Blood | Monocyte | Adult | L | 24 | 12.5 | CCK-8 | TetrazoliumSalt |  | Nontoxic | 0.587
Graphene Oxide | C | Flat | None | Commercial | Negative |  | 336.8 | 366.2666667 | -1.433333333 | -3.006666667 | THP-1 | 240000 | H | Human | Blood | Monocyte | Adult | L | 24 | 25 | CCK-8 | TetrazoliumSalt |  | Nontoxic | 0.587
Graphene Oxide | C | Flat | None | Commercial | Negative |  | 336.8 | 366.2666667 | -1.433333333 | -3.006666667 | THP-1 | 240000 | H | Human | Blood | Monocyte | Adult | L | 24 | 50 | CCK-8 | TetrazoliumSalt |  | Nontoxic | 0.587
Graphene Oxide | C | Flat | None | Commercial | Negative |  | 336.8 | 366.2666667 | -1.433333333 | -3.006666667 | THP-1 | 240000 | H | Human | Blood | Monocyte | Adult | L | 24 | 3.13 | CCK-8 | TetrazoliumSalt |  | Nontoxic | 0.587
Graphene Oxide | C | Flat | None | Commercial | Negative |  | 336.8 | 366.2666667 | -1.433333333 | -3.006666667 | THP-1 | 240000 | H | Human | Blood | Monocyte | Adult | L | 24 | 6.25 | CCK-8 | TetrazoliumSalt |  | Nontoxic | 0.587
Graphene Oxide | C | Flat | None | Commercial | Negative |  | 336.8 | 366.2666667 | -1.433333333 | -3.006666667 | THP-1 | 240000 | H | Human | Blood | Monocyte | Adult | L | 24 | 12.5 | CCK-8 | TetrazoliumSalt |  | Nontoxic | 0.587
Graphene Oxide | C | Flat | None | Commercial | Negative |  | 336.8 | 366.2666667 | -1.433333333 | -3.006666667 | THP-1 | 240000 | H | Human | Blood | Monocyte | Adult | L | 24 | 25 | CCK-8 | TetrazoliumSalt |  | Nontoxic | 0.587
Graphene Oxide | C | Flat | None | Commercial | Negative |  | 336.8 | 366.2666667 | -1.433333333 | -3.006666667 | THP-1 | 240000 | H | Human | Blood | Monocyte | Adult | L | 24 | 50 | CCK-8 | TetrazoliumSalt |  | Nontoxic | 0.587
Graphene Oxide | C | Flat | None | Commercial | Negative |  | 336.8 | 366.2666667 | -1.433333333 | -3.006666667 | THP-1 | 240000 | H | Human | Blood | Monocyte | Adult | L | 24 | 3.13 | CCK-8 | TetrazoliumSalt |  | Nontoxic | 0.587
Graphene Oxide | C | Flat | None | Commercial | Negative |  | 336.8 | 366.2666667 | -1.433333333 | -3.006666667 | THP-1 | 240000 | H | Human | Blood | Monocyte | Adult | L | 24 | 6.25 | CCK-8 | TetrazoliumSalt |  | Nontoxic | 0.587
Graphene Oxide | C | Flat | None | Commercial | Negative |  | 336.8 | 366.2666667 | -1.433333333 | -3.006666667 | THP-1 | 240000 | H | Human | Blood | Monocyte | Adult | L | 24 | 12.5 | CCK-8 | TetrazoliumSalt |  | Nontoxic | 0.587
Graphene Oxide | C | Flat | None | Commercial | Negative |  | 336.8 | 366.2666667 | -1.433333333 | -3.006666667 | THP-1 | 240000 | H | Human | Blood | Monocyte | Adult | L | 24 | 25 | CCK-8 | TetrazoliumSalt |  | Nontoxic | 0.587
Graphene Oxide | C | Flat | None | Commercial | Negative |  | 336.8 | 366.2666667 | -1.433333333 | -3.006666667 | THP-1 | 240000 | H | Human | Blood | Monocyte | Adult | L | 24 | 50 | CCK-8 | TetrazoliumSalt |  | Nontoxic | 0.587
Graphene Oxide | C | Flat | None | Commercial | Negative |  | 336.8 | 366.2666667 | -1.433333333 | -3.006666667 | THP-1 | 240000 | H | Human | Blood | Monocyte | Adult | L | 24 | 3.13 | CCK-8 | TetrazoliumSalt |  | Nontoxic | 0.587
Graphene Oxide | C | Flat | None | Commercial | Negative |  | 336.8 | 366.2666667 | -1.433333333 | -3.006666667 | THP-1 | 240000 | H | Human | Blood | Monocyte | Adult | L | 24 | 6.25 | CCK-8 | TetrazoliumSalt |  | Nontoxic | 0.587
Graphene Oxide | C | Flat | None | Commercial | Negative |  | 336.8 | 366.2666667 | -1.433333333 | -3.006666667 | THP-1 | 240000 | H | Human | Blood | Monocyte | Adult | L | 24 | 12.5 | CCK-8 | TetrazoliumSalt |  | Nontoxic | 0.587
Graphene Oxide | C | Flat | None | Commercial | Negative |  | 336.8 | 366.2666667 | -1.433333333 | -3.006666667 | THP-1 | 240000 | H | Human | Blood | Monocyte | Adult | L | 24 | 25 | CCK-8 | TetrazoliumSalt |  | Nontoxic | 0.587
Graphene Oxide | C | Flat | None | Commercial | Negative |  | 336.8 | 366.2666667 | -1.433333333 | -3.006666667 | THP-1 | 240000 | H | Human | Blood | Monocyte | Adult | L | 24 | 50 | CCK-8 | TetrazoliumSalt |  | Nontoxic | 0.587
Graphene Oxide | C | Flat | None | Commercial | Negative |  | 336.8 | 366.2667 | -1.43333 | -3.00667 | HUVEC | 40000 | H | Human | Umbilical Vein | Endothelial | Embryonic | P | 24 | 6.25 | CCK-8 | TetrazoliumSalt |  | Nontoxic | 0.587
Graphene Oxide | C | Flat | None | Commercial | Negative |  | 336.8 | 366.2667 | -1.43333 | -3.00667 | HUVEC | 40000 | H | Human | Umbilical Vein | Endothelial | Embryonic | P | 24 | 6.25 | CCK-8 | TetrazoliumSalt |  | Nontoxic | 0.587
Graphene Oxide | C | Flat | None | Commercial | Negative |  | 336.8 | 366.2667 | -1.43333 | -3.00667 | HUVEC | 40000 | H | Human | Umbilical Vein | Endothelial | Embryonic | P | 24 | 6.25 | CCK-8 | TetrazoliumSalt |  | Nontoxic | 0.587
Graphene Oxide | C | Flat | None | Commercial | Negative |  | 336.8 | 366.2667 | -1.43333 | -3.00667 | HUVEC | 40000 | H | Human | Umbilical Vein | Endothelial | Embryonic | P | 24 | 6.25 | CCK-8 | TetrazoliumSalt |  | Nontoxic | 0.587
Graphene Oxide | C | Flat | None | Commercial | Negative |  | 886.1667 | 539.6667 | -14.5 | -5.68 | HUVEC | 40000 | H | Human | Umbilical Vein | Endothelial | Embryonic | P | 24 | 6.25 | CCK-8 | TetrazoliumSalt |  | Nontoxic | 0.497667
Graphene Oxide | C | Flat | None | Commercial | Negative |  | 886.1667 | 539.6667 | -14.5 | -5.68 | HUVEC | 40000 | H | Human | Umbilical Vein | Endothelial | Embryonic | P | 24 | 6.25 | CCK-8 | TetrazoliumSalt |  | Nontoxic | 0.497667
Graphene Oxide | C | Flat | None | Commercial | Negative |  | 886.1667 | 539.6667 | -14.5 | -5.68 | HUVEC | 40000 | H | Human | Umbilical Vein | Endothelial | Embryonic | P | 24 | 6.25 | CCK-8 | TetrazoliumSalt |  | Nontoxic | 0.497667
Graphene Oxide | C | Flat | None | Commercial | Negative |  | 886.1667 | 539.6667 | -14.5 | -5.68 | HUVEC | 40000 | H | Human | Umbilical Vein | Endothelial | Embryonic | P | 24 | 6.25 | CCK-8 | TetrazoliumSalt |  | Nontoxic | 0.497667
Graphene Oxide | C | Flat | None | Commercial | Negative |  | 336.8 | 366.2667 | -1.43333 | -3.00667 | HUVEC | 40000 | H | Human | Umbilical Vein | Endothelial | Embryonic | P | 24 | 12.5 | CCK-8 | TetrazoliumSalt |  | Nontoxic | 0.587
Graphene Oxide | C | Flat | None | Commercial | Negative |  | 336.8 | 366.2667 | -1.43333 | -3.00667 | HUVEC | 40000 | H | Human | Umbilical Vein | Endothelial | Embryonic | P | 24 | 12.5 | CCK-8 | TetrazoliumSalt |  | Nontoxic | 0.587
Graphene Oxide | C | Flat | None | Commercial | Negative |  | 336.8 | 366.2667 | -1.43333 | -3.00667 | HUVEC | 40000 | H | Human | Umbilical Vein | Endothelial | Embryonic | P | 24 | 12.5 | CCK-8 | TetrazoliumSalt |  | Nontoxic | 0.587
Graphene Oxide | C | Flat | None | Commercial | Negative |  | 336.8 | 366.2667 | -1.43333 | -3.00667 | HUVEC | 40000 | H | Human | Umbilical Vein | Endothelial | Embryonic | P | 24 | 12.5 | CCK-8 | TetrazoliumSalt |  | Nontoxic | 0.587
Graphene Oxide | C | Flat | None | Commercial | Negative |  | 886.1667 | 539.6667 | -14.5 | -5.68 | HUVEC | 40000 | H | Human | Umbilical Vein | Endothelial | Embryonic | P | 24 | 12.5 | CCK-8 | TetrazoliumSalt |  | Nontoxic | 0.497667
Graphene Oxide | C | Flat | None | Commercial | Negative |  | 886.1667 | 539.6667 | -14.5 | -5.68 | HUVEC | 40000 | H | Human | Umbilical Vein | Endothelial | Embryonic | P | 24 | 12.5 | CCK-8 | TetrazoliumSalt |  | Nontoxic | 0.497667
Graphene Oxide | C | Flat | None | Commercial | Negative |  | 886.1667 | 539.6667 | -14.5 | -5.68 | HUVEC | 40000 | H | Human | Umbilical Vein | Endothelial | Embryonic | P | 24 | 12.5 | CCK-8 | TetrazoliumSalt |  | Nontoxic | 0.497667
Graphene Oxide | C | Flat | None | Commercial | Negative |  | 886.1667 | 539.6667 | -14.5 | -5.68 | HUVEC | 40000 | H | Human | Umbilical Vein | Endothelial | Embryonic | P | 24 | 12.5 | CCK-8 | TetrazoliumSalt |  | Nontoxic | 0.497667
Graphene Oxide | C | Flat | None | Commercial | Negative |  | 336.8 | 366.2667 | -1.43333 | -3.00667 | HUVEC | 40000 | H | Human | Umbilical Vein | Endothelial | Embryonic | P | 24 | 25 | CCK-8 | TetrazoliumSalt |  | Nontoxic | 0.587
Graphene Oxide | C | Flat | None | Commercial | Negative |  | 336.8 | 366.2667 | -1.43333 | -3.00667 | HUVEC | 40000 | H | Human | Umbilical Vein | Endothelial | Embryonic | P | 24 | 25 | CCK-8 | TetrazoliumSalt |  | Nontoxic | 0.587
Graphene Oxide | C | Flat | None | Commercial | Negative |  | 336.8 | 366.2667 | -1.43333 | -3.00667 | HUVEC | 40000 | H | Human | Umbilical Vein | Endothelial | Embryonic | P | 24 | 25 | CCK-8 | TetrazoliumSalt |  | Nontoxic | 0.587
Graphene Oxide | C | Flat | None | Commercial | Negative |  | 336.8 | 366.2667 | -1.43333 | -3.00667 | HUVEC | 40000 | H | Human | Umbilical Vein | Endothelial | Embryonic | P | 24 | 25 | CCK-8 | TetrazoliumSalt |  | Nontoxic | 0.587
Graphene Oxide | C | Flat | None | Commercial | Negative |  | 886.1667 | 539.6667 | -14.5 | -5.68 | HUVEC | 40000 | H | Human | Umbilical Vein | Endothelial | Embryonic | P | 24 | 25 | CCK-8 | TetrazoliumSalt |  | Toxic | 0.497667
Graphene Oxide | C | Flat | None | Commercial | Negative |  | 886.1667 | 539.6667 | -14.5 | -5.68 | HUVEC | 40000 | H | Human | Umbilical Vein | Endothelial | Embryonic | P | 24 | 25 | CCK-8 | TetrazoliumSalt |  | Nontoxic | 0.497667
Graphene Oxide | C | Flat | None | Commercial | Negative |  | 886.1667 | 539.6667 | -14.5 | -5.68 | HUVEC | 40000 | H | Human | Umbilical Vein | Endothelial | Embryonic | P | 24 | 25 | CCK-8 | TetrazoliumSalt |  | Nontoxic | 0.497667
Graphene Oxide | C | Flat | None | Commercial | Negative |  | 886.1667 | 539.6667 | -14.5 | -5.68 | HUVEC | 40000 | H | Human | Umbilical Vein | Endothelial | Embryonic | P | 24 | 25 | CCK-8 | TetrazoliumSalt |  | Nontoxic | 0.497667
Graphene Oxide | C | Flat | None | Commercial | Negative |  | 336.8 | 366.2667 | -1.43333 | -3.00667 | HUVEC | 40000 | H | Human | Umbilical Vein | Endothelial | Embryonic | P | 24 | 50 | CCK-8 | TetrazoliumSalt |  | Nontoxic | 0.587
Graphene Oxide | C | Flat | None | Commercial | Negative |  | 336.8 | 366.2667 | -1.43333 | -3.00667 | HUVEC | 40000 | H | Human | Umbilical Vein | Endothelial | Embryonic | P | 24 | 50 | CCK-8 | TetrazoliumSalt |  | Nontoxic | 0.587
Graphene Oxide | C | Flat | None | Commercial | Negative |  | 336.8 | 366.2667 | -1.43333 | -3.00667 | HUVEC | 40000 | H | Human | Umbilical Vein | Endothelial | Embryonic | P | 24 | 50 | CCK-8 | TetrazoliumSalt |  | Nontoxic | 0.587
Graphene Oxide | C | Flat | None | Commercial | Negative |  | 336.8 | 366.2667 | -1.43333 | -3.00667 | HUVEC | 40000 | H | Human | Umbilical Vein | Endothelial | Embryonic | P | 24 | 50 | CCK-8 | TetrazoliumSalt |  | Nontoxic | 0.587
Graphene Oxide | C | Flat | None | Commercial | Negative |  | 886.1667 | 539.6667 | -14.5 | -5.68 | HUVEC | 40000 | H | Human | Umbilical Vein | Endothelial | Embryonic | P | 24 | 50 | CCK-8 | TetrazoliumSalt |  | Toxic | 0.497667
Graphene Oxide | C | Flat | None | Commercial | Negative |  | 886.1667 | 539.6667 | -14.5 | -5.68 | HUVEC | 40000 | H | Human | Umbilical Vein | Endothelial | Embryonic | P | 24 | 50 | CCK-8 | TetrazoliumSalt |  | Toxic | 0.497667
Graphene Oxide | C | Flat | None | Commercial | Negative |  | 886.1667 | 539.6667 | -14.5 | -5.68 | HUVEC | 40000 | H | Human | Umbilical Vein | Endothelial | Embryonic | P | 24 | 50 | CCK-8 | TetrazoliumSalt |  | Toxic | 0.497667
Graphene Oxide | C | Flat | None | Commercial | Negative |  | 886.1667 | 539.6667 | -14.5 | -5.68 | HUVEC | 40000 | H | Human | Umbilical Vein | Endothelial | Embryonic | P | 24 | 50 | CCK-8 | TetrazoliumSalt |  | Toxic | 0.497667
Graphene Oxide | C | Flat | None | Commercial | Negative |  | 336.8 | 366.2667 | -1.43333 | -3.00667 | HUVEC | 40000 | H | Human | Umbilical Vein | Endothelial | Embryonic | P | 24 | 100 | CCK-8 | TetrazoliumSalt |  | Nontoxic | 0.587
Graphene Oxide | C | Flat | None | Commercial | Negative |  | 336.8 | 366.2667 | -1.43333 | -3.00667 | HUVEC | 40000 | H | Human | Umbilical Vein | Endothelial | Embryonic | P | 24 | 100 | CCK-8 | TetrazoliumSalt |  | Nontoxic | 0.587
Graphene Oxide | C | Flat | None | Commercial | Negative |  | 336.8 | 366.2667 | -1.43333 | -3.00667 | HUVEC | 40000 | H | Human | Umbilical Vein | Endothelial | Embryonic | P | 24 | 100 | CCK-8 | TetrazoliumSalt |  | Nontoxic | 0.587
Graphene Oxide | C | Flat | None | Commercial | Negative |  | 336.8 | 366.2667 | -1.43333 | -3.00667 | HUVEC | 40000 | H | Human | Umbilical Vein | Endothelial | Embryonic | P | 24 | 100 | CCK-8 | TetrazoliumSalt |  | Nontoxic | 0.587
Graphene Oxide | C | Flat | None | Commercial | Negative |  | 886.1667 | 539.6667 | -14.5 | -5.68 | HUVEC | 40000 | H | Human | Umbilical Vein | Endothelial | Embryonic | P | 24 | 100 | CCK-8 | TetrazoliumSalt |  | Toxic | 0.497667
Graphene Oxide | C | Flat | None | Commercial | Negative |  | 886.1667 | 539.6667 | -14.5 | -5.68 | HUVEC | 40000 | H | Human | Umbilical Vein | Endothelial | Embryonic | P | 24 | 100 | CCK-8 | TetrazoliumSalt |  | Toxic | 0.497667
Graphene Oxide | C | Flat | None | Commercial | Negative |  | 886.1667 | 539.6667 | -14.5 | -5.68 | HUVEC | 40000 | H | Human | Umbilical Vein | Endothelial | Embryonic | P | 24 | 100 | CCK-8 | TetrazoliumSalt |  | Toxic | 0.497667
Graphene Oxide | C | Flat | None | Commercial | Negative |  | 886.1667 | 539.6667 | -14.5 | -5.68 | HUVEC | 40000 | H | Human | Umbilical Vein | Endothelial | Embryonic | P | 24 | 100 | CCK-8 | TetrazoliumSalt |  | Toxic | 0.497667